## R-T
-40 | 3266
-39 | 3060
-38 | 2869
-37 | 2691
-36 | 2525
-35 | 2370
-34 | 2226
-33 | 2091
-32 | 1966
-31 | 1848
-30 | 1739
-29 | 1636
-28 | 1540
-27 | 1451
-26 | 1367
-25 | 1288
-24 | 1215
-23 | 1146
-22 | 1081
-21 | 1021
-20 | 963.7
-19 | 909.8
-18 | 859.3
-17 | 811.9
-16 | 767.4
-15 | 725.7
-14 | 686.4
-13 | 649.5
-12 | 614.8
-11 | 582.1
-10 | 551.4
-9 | 522.5
-8 | 495.2
-7 | 469.6
-6 | 445.4
-5 | 422.6
-4 | 401.1
-3 | 380.8
-2 | 361.6
-1 | 343.6
0 | 326.5
1 | 310.3
2 | 295
3 | 280.5
4 | 266.8
5 | 253.9
6 | 241.7
7 | 230.1
8 | 219.2
9 | 208.8
10 | 199
11 | 189.7
12 | 180.9
13 | 172.6
14 | 164.7
15 | 157.1
16 | 150
17 | 143.3
18 | 136.8
19 | 130.7
20 | 124.9
21 | 119.4
22 | 114.2
23 | 109.2
24 | 104.5
25 | 100
26 | 95.72
27 | 91.64
28 | 87.76
29 | 84.06
30 | 80.54
31 | 77.19
32 | 73.99
33 | 70.94
34 | 68.03
35 | 65.26
36 | 62.61
37 | 60.09
38 | 57.68
39 | 55.38
40 | 53.18
41 | 51.08
42 | 49.07
43 | 47.15
44 | 45.32
45 | 43.57
46 | 41.89
47 | 40.29
48 | 38.76
49 | 37.29
50 | 35.88
51 | 34.54
52 | 33.26
53 | 32.03
54 | 30.85
55 | 29.72
56 | 28.63
57 | 27.6
58 | 26.6
59 | 25.65
60 | 24.73
61 | 23.86
62 | 23.01
63 | 22.2
64 | 21.43
65 | 20.68
66 | 19.97
67 | 19.28
68 | 18.62
69 | 17.98
70 | 17.37
71 | 16.79
72 | 16.22
73 | 15.68
74 | 15.16
75 | 14.66
76 | 14.17
77 | 13.71
78 | 13.26
79 | 12.83
80 | 12.41
81 | 12.01
82 | 11.63
83 | 11.26
84 | 10.9
85 | 10.56
86 | 10.23
87 | 9.908
88 | 9.6
89 | 9.302
90 | 9.016
91 | 8.739
92 | 8.472
93 | 8.215
94 | 7.966
95 | 7.726
96 | 7.494
97 | 7.271
98 | 7.055
99 | 6.846
100 | 6.644
101 | 6.449
102 | 6.261
103 | 6.079
104 | 5.903
105 | 5.733
106 | 5.569
107 | 5.409
108 | 5.256
109 | 5.107
110 | 4.963
111 | 4.824
112 | 4.689
113 | 4.558
114 | 4.432
115 | 4.31
116 | 4.191
117 | 4.076
118 | 3.965
119 | 3.858
120 | 3.753
121 | 3.652
122 | 3.555
123 | 3.46
124 | 3.368
125 | 3.279

## Ver3.0-0~100度单表
Ver3.0 |  | Thermistor Temperature [°C]
|  | 0 | 1 | 2 | 3 | 4 | 5 | 6 | 7 | 8 | 9 | 10 | 11 | 12 | 13 | 14 | 15 | 16 | 17 | 18 | 19 | 20 | 21 | 22 | 23 | 24 | 25 | 26 | 27 | 28 | 29 | 30 | 31 | 32 | 33 | 34 | 35 | 36 | 37 | 38 | 39 | 40 | 41 | 42 | 43 | 44 | 45 | 46 | 47 | 48 | 49 | 50
Object Temperature [°C] | 0 | 0 | -0.04835384 | -0.09723971 | -0.1466615 | -0.1966231 | -0.2471285 | -0.2981815 | -0.3497862 | -0.4019465 | -0.4546663 | -0.5079496 | -0.5618005 | -0.6162229 | -0.671221 | -0.7267986 | -0.78296 | -0.8397091 | -0.8970501 | -0.954987 | -1.013524 | -1.072665 | -1.132415 | -1.192777 | -1.253755 | -1.315355 | -1.377579 | -1.440433 | -1.503921 | -1.568046 | -1.632813 | -1.698226 | -1.76429 | -1.831009 | -1.898387 | -1.966428 | -2.035137 | -2.104519 | -2.174577 | -2.245316 | -2.31674 | -2.388854 | -2.461662 | -2.535169 | -2.609379 | -2.684296 | -2.759925 | -2.836271 | -2.913338 | -2.991131 | -3.069654 | -3.148911
| 1 | 0.04835384 | 0 | -0.04888587 | -0.09830767 | -0.1482693 | -0.1987747 | -0.2498277 | -0.3014324 | -0.3535926 | -0.4063124 | -0.4595958 | -0.5134467 | -0.5678691 | -0.6228671 | -0.6784448 | -0.7346061 | -0.7913553 | -0.8486962 | -0.9066331 | -0.9651701 | -1.024311 | -1.084061 | -1.144423 | -1.205402 | -1.267001 | -1.329226 | -1.392079 | -1.455567 | -1.519692 | -1.584459 | -1.649872 | -1.715936 | -1.782655 | -1.850033 | -1.918074 | -1.986783 | -2.056165 | -2.126223 | -2.196962 | -2.268386 | -2.3405 | -2.413308 | -2.486815 | -2.561025 | -2.635942 | -2.711572 | -2.787918 | -2.864985 | -2.942777 | -3.0213 | -3.100557
| 2 | 0.09723971 | 0.04888587 | 0 | -0.0494218 | -0.09938342 | -0.1498888 | -0.2009418 | -0.2525465 | -0.3047068 | -0.3574266 | -0.4107099 | -0.4645608 | -0.5189832 | -0.5739813 | -0.6295589 | -0.6857203 | -0.7424694 | -0.7998104 | -0.8577473 | -0.9162843 | -0.9754254 | -1.035175 | -1.095537 | -1.156516 | -1.218115 | -1.28034 | -1.343194 | -1.406681 | -1.470806 | -1.535573 | -1.600986 | -1.66705 | -1.733769 | -1.801147 | -1.869188 | -1.937898 | -2.007279 | -2.077337 | -2.148076 | -2.2195 | -2.291614 | -2.364422 | -2.437929 | -2.512139 | -2.587056 | -2.662686 | -2.739032 | -2.816099 | -2.893891 | -2.972414 | -3.051671
| 3 | 0.1466615 | 0.09830767 | 0.0494218 | 0 | -0.04996163 | -0.100467 | -0.15152 | -0.2031247 | -0.255285 | -0.3080048 | -0.3612881 | -0.415139 | -0.4695614 | -0.5245595 | -0.5801371 | -0.6362985 | -0.6930476 | -0.7503886 | -0.8083255 | -0.8668625 | -0.9260036 | -0.9857531 | -1.046115 | -1.107094 | -1.168693 | -1.230918 | -1.293772 | -1.357259 | -1.421384 | -1.486151 | -1.551565 | -1.617629 | -1.684347 | -1.751725 | -1.819767 | -1.888476 | -1.957857 | -2.027915 | -2.098654 | -2.170078 | -2.242192 | -2.315 | -2.388507 | -2.462717 | -2.537635 | -2.613264 | -2.68961 | -2.766677 | -2.844469 | -2.922992 | -3.002249
| 4 | 0.1970048 | 0.1485571 | 0.09957634 | 0.05005861 | 0 | -0.05060341 | -0.1017556 | -0.1534604 | -0.2057219 | -0.258544 | -0.3119308 | -0.3658862 | -0.4204143 | -0.4755191 | -0.5312046 | -0.587475 | -0.6443343 | -0.7017865 | -0.7598359 | -0.8184865 | -0.8777425 | -0.937608 | -0.9980872 | -1.059184 | -1.120903 | -1.183249 | -1.246225 | -1.309835 | -1.374085 | -1.438977 | -1.504518 | -1.57071 | -1.637558 | -1.705067 | -1.77324 | -1.842083 | -1.911599 | -1.981793 | -2.052669 | -2.124232 | -2.196486 | -2.269436 | -2.343085 | -2.417439 | -2.492502 | -2.568278 | -2.644772 | -2.721989 | -2.799932 | -2.878607 | -2.958018
| 5 | 0.2480211 | 0.1994926 | 0.1504302 | 0.1008299 | 0.0506878 | 0 | -0.05123745 | -0.1030285 | -0.1553772 | -0.2082874 | -0.2617632 | -0.3158086 | -0.3704276 | -0.4256243 | -0.4814027 | -0.5377669 | -0.594721 | -0.6522691 | -0.7104153 | -0.7691637 | -0.8285185 | -0.8884838 | -0.9490639 | -1.010263 | -1.072085 | -1.134534 | -1.197615 | -1.261332 | -1.325688 | -1.390689 | -1.456339 | -1.522642 | -1.589601 | -1.657223 | -1.72551 | -1.794467 | -1.864099 | -1.93441 | -2.005405 | -2.077087 | -2.149461 | -2.222532 | -2.296305 | -2.370783 | -2.445971 | -2.521873 | -2.598495 | -2.67584 | -2.753914 | -2.83272 | -2.912264
| 6 | 0.2996763 | 0.25108 | 0.2019491 | 0.1522796 | 0.1020675 | 0.05130896 | 0 | -0.05186335 | -0.1042851 | -0.1572691 | -0.2108196 | -0.2649404 | -0.3196356 | -0.3749094 | -0.4307656 | -0.4872085 | -0.5442421 | -0.6018705 | -0.6600978 | -0.7189282 | -0.7783659 | -0.8384149 | -0.8990795 | -0.9603638 | -1.022272 | -1.084809 | -1.147978 | -1.211783 | -1.27623 | -1.341321 | -1.407063 | -1.473458 | -1.540511 | -1.608227 | -1.676609 | -1.745663 | -1.815392 | -1.885801 | -1.956895 | -2.028677 | -2.101152 | -2.174325 | -2.248201 | -2.322783 | -2.398075 | -2.474084 | -2.550813 | -2.628266 | -2.706448 | -2.785365 | -2.865019
| 7 | 0.3519351 | 0.3032842 | 0.254098 | 0.2043726 | 0.154104 | 0.1032884 | 0.05192169 | 0 | -0.05248068 | -0.1055244 | -0.159135 | -0.2133167 | -0.2680735 | -0.3234094 | -0.3793285 | -0.4358349 | -0.4929326 | -0.5506258 | -0.6089187 | -0.6678153 | -0.7273198 | -0.7874363 | -0.8481692 | -0.9095225 | -0.9715004 | -1.034107 | -1.097347 | -1.161225 | -1.225744 | -1.290909 | -1.356724 | -1.423194 | -1.490322 | -1.558114 | -1.626573 | -1.695705 | -1.765512 | -1.836001 | -1.907174 | -1.979037 | -2.051594 | -2.12485 | -2.198808 | -2.273474 | -2.348851 | -2.424945 | -2.50176 | -2.579301 | -2.657571 | -2.736576 | -2.81632
| 8 | 0.4047615 | 0.3560691 | 0.3068408 | 0.2570729 | 0.2067613 | 0.1559022 | 0.1044916 | 0.05252556 | 0 | -0.05308903 | -0.1067455 | -0.1609736 | -0.2157772 | -0.2711604 | -0.3271273 | -0.383682 | -0.4408286 | -0.4985711 | -0.5569138 | -0.6158608 | -0.6754161 | -0.7355841 | -0.7963689 | -0.8577746 | -0.9198056 | -0.982466 | -1.04576 | -1.109692 | -1.174266 | -1.239487 | -1.305358 | -1.371885 | -1.439071 | -1.506921 | -1.575439 | -1.644629 | -1.714496 | -1.785045 | -1.856279 | -1.928204 | -2.000823 | -2.074141 | -2.148163 | -2.222892 | -2.298334 | -2.374493 | -2.451374 | -2.528981 | -2.607318 | -2.686391 | -2.766203
| 9 | 0.4581189 | 0.4093979 | 0.3601408 | 0.3103437 | 0.2600027 | 0.2091138 | 0.157673 | 0.1056765 | 0.05312014 | 0 | -0.05368796 | -0.1079478 | -0.1627835 | -0.2181992 | -0.2741989 | -0.3307867 | -0.3879668 | -0.4457432 | -0.50412 | -0.5631015 | -0.6226918 | -0.6828951 | -0.7437155 | -0.8051572 | -0.8672245 | -0.9299216 | -0.9932528 | -1.057222 | -1.121834 | -1.187093 | -1.253003 | -1.319569 | -1.386794 | -1.454684 | -1.523242 | -1.592473 | -1.662381 | -1.732971 | -1.804247 | -1.876214 | -1.948875 | -2.022236 | -2.096301 | -2.171075 | -2.246561 | -2.322765 | -2.399691 | -2.477343 | -2.555726 | -2.634845 | -2.714704
| 10 | 0.5119694 | 0.4632329 | 0.4139602 | 0.3641472 | 0.3137902 | 0.2628852 | 0.2114281 | 0.1594151 | 0.106842 | 0.05370501 | 0 | -0.05427705 | -0.1091302 | -0.1645634 | -0.2205809 | -0.2771867 | -0.334385 | -0.3921797 | -0.4505751 | -0.5095753 | -0.5691846 | -0.6294069 | -0.6902466 | -0.7517079 | -0.8137949 | -0.8765119 | -0.9398632 | -1.003853 | -1.068485 | -1.133765 | -1.199696 | -1.266283 | -1.33353 | -1.401441 | -1.470021 | -1.539273 | -1.609204 | -1.679816 | -1.751115 | -1.823105 | -1.895789 | -1.969174 | -2.043262 | -2.118059 | -2.193569 | -2.269797 | -2.346748 | -2.424424 | -2.502833 | -2.581977 | -2.661861
| 11 | 0.5662836135 | 0.5175439185 | 0.4682679405 | 0.41845176 | 0.368091444 | 0.3171830445 | 0.2657225985 | 0.213706131 | 0.161129649 | 0.1079891475 | 0.0542806095 | 0 | -0.0548567295 | -0.1102936395 | -0.1663148085 | -0.2229243255 | -0.280126296 | -0.3379248405 | -0.39632409 | -0.455328195 | -0.514941315 | -0.575167629 | -0.636011325 | -0.6974766105 | -0.759567702 | -0.822288834 | -0.8856442545 | -0.949638225 | -1.014275 | -1.079558937 | -1.145494 | -1.21208535 | -1.279337 | -1.347252 | -1.415836 | -1.485093945 | -1.555029012 | -1.625646 | -1.696949 | -1.768944 | -1.841633082 | -1.915022253 | -1.989115617 | -2.063917662 | -2.139433 | -2.215666 | -2.292621 | -2.370302973 | -2.448716 | -2.52786552 | -2.607755268
| 12 | 0.621359796 | 0.572602881 | 0.5233094925 | 0.4734757125 | 0.4230976035 | 0.3721712175 | 0.32069259 | 0.2686577445 | 0.2160626865 | 0.162903411 | 0.109175898 | 0.054876111 | 0 | -0.055456497 | -0.1114974585 | -0.1681269765 | -0.2253491565 | -0.2831681205 | -0.341588004 | -0.4006129545 | -0.4602471375 | -0.520494729 | -0.5813599215 | -0.6428469225 | -0.7049599515 | -0.7677032445 | -0.831081048 | -0.8950976295 | -0.9597572625 | -1.025064243 | -1.091023 | -1.157637 | -1.224912 | -1.292852 | -1.361461 | -1.430743 | -1.500702303 | -1.571344 | -1.64267286 | -1.714692 | -1.787408 | -1.860823 | -1.934942274 | -2.009770749 | -2.085313 | -2.161573 | -2.238555 | -2.316264 | -2.394705 | -2.473882521 | -2.553800496
| 13 | 0.677239761 | 0.628452339 | 0.579128109 | 0.5292631485 | 0.47885352 | 0.427895271 | 0.376384434 | 0.324317031 | 0.271689066 | 0.218496531 | 0.1647354015 | 0.1104016395 | 0.055491195 | 0 | -0.056076024 | -0.1127409735 | -0.169998957 | -0.227854098 | -0.286310532 | -0.345372414 | -0.405043908 | -0.4653291945 | -0.5262324705 | -0.587757942 | -0.649909833 | -0.7126923825 | -0.77610984 | -0.8401664745 | -0.904866564 | -0.9702144045 | -1.036214 | -1.102871 | -1.170188 | -1.23817 | -1.306821 | -1.376146515 | -1.44615 | -1.516836 | -1.588209444 | -1.660274142 | -1.733035 | -1.80649581 | -1.880662 | -1.955537 | -2.031126195 | -2.107434 | -2.184464 | -2.262222342 | -2.340712 | -2.419939173 | -2.499907
| 14 | 0.7339629735 | 0.685132494 | 0.635764734 | 0.585855765 | 0.5354016465 | 0.4843984245 | 0.432842127 | 0.3807287715 | 0.3280543605 | 0.27481488 | 0.2210063025 | 0.1666245885 | 0.1116656835 | 0.056125515 | 0 | -0.0567149595 | -0.114023475 | -0.171929676 | -0.230437701 | -0.289551708 | -0.3492758655 | -0.409614357 | -0.4705713825 | -0.5321511525 | -0.594357897 | -0.657195855 | -0.720669282 | -0.7847824485 | -0.84953964 | -0.914945154 | -0.9810033015 | -1.047718413 | -1.115095 | -1.183137 | -1.251849003 | -1.321236 | -1.391300847 | -1.4620494 | -1.533485604 | -1.605614 | -1.678439 | -1.751964618 | -1.826196 | -1.901137362 | -1.976793 | -2.053168182 | -2.130266697 | -2.208093 | -2.286653 | -2.365949 | -2.44598793
| 15 | 0.7915664715 | 0.742681119 | 0.69325788 | 0.6432928245 | 0.592782009 | 0.5417214705 | 0.4901072355 | 0.437935317 | 0.3852017115 | 0.331902402 | 0.2780333565 | 0.223590531 | 0.1685698635 | 0.11296728 | 0.056778693 | 0 | -0.057372918 | -0.115344192 | -0.1739179665 | -0.233098404 | -0.2928896775 | -0.353295975 | -0.4143215025 | -0.4759704735 | -0.538247124 | -0.6011556975 | -0.664700454 | -0.72888567 | -0.7937156325 | -0.8591946465 | -0.925327029 | -0.992117112 | -1.059569241 | -1.127687778 | -1.196477097 | -1.265942 | -1.336086 | -1.406913711 | -1.478430195 | -1.55064 | -1.623546234 | -1.697155 | -1.771469517 | -1.846495107 | -1.922236 | -1.998697 | -2.075882 | -2.153796045 | -2.232444 | -2.311829463 | -2.391958
| 16 | 0.8500847835 | 0.8011334745 | 0.7516435545 | 0.701611086 | 0.6510321195 | 0.5999026905 | 0.548218818 | 0.4959765075 | 0.443171754 | 0.389800533 | 0.3358588065 | 0.281342526 | 0.226247625 | 0.170570022 | 0.114305625 | 0.0574503255 | 0 | -0.0580494885 | -0.116702292 | -0.175962576 | -0.2358345195 | -0.2963223195 | -0.357430182 | -0.419162331 | -0.481523004 | -0.544516455 | -0.608146947 | -0.672418761 | -0.737336193 | -0.8029035525 | -0.869125161 | -0.936005358 | -1.003548 | -1.071758937 | -1.140641067 | -1.21019928 | -1.280437983 | -1.351361604 | -1.422974577 | -1.495281 | -1.568286408 | -1.641994215 | -1.716409 | -1.791536085 | -1.867379184 | -1.943943105 | -2.021232399 | -2.099251635 | -2.178005 | -2.257498 | -2.337735
| 17 | 0.909549852 | 0.860522238 | 0.8109551745 | 0.7608447165 | 0.7101869085 | 0.65897778 | 0.607213344 | 0.5548896 | 0.5020025355 | 0.44854812 | 0.394522311 | 0.339921051 | 0.284740269 | 0.2289758775 | 0.172623777 | 0.115679853 | 0.0581399745 | 0 | -0.05874423 | -0.118096887 | -0.178062159 | -0.2386442445 | -0.29984736 | -0.361675737 | -0.424133616 | -0.48722526 | -0.5509549365 | -0.615326937 | -0.6803455605 | -0.7460151255 | -0.812339958 | -0.8793244065 | -0.946972827 | -1.015289595 | -1.084279 | -1.153946 | -1.224294 | -1.295328 | -1.367052702 | -1.439472192 | -1.512591042 | -1.586413743 | -1.660944795 | -1.736188716 | -1.81215 | -1.888833303 | -1.966243 | -2.044384 | -2.123260446 | -2.202877236 | -2.283238914
| 18 | 0.969990948 | 0.920877417 | 0.87122349 | 0.8210252175 | 0.770278635 | 0.718979766 | 0.667124616 | 0.6147091785 | 0.5617294335 | 0.508181343 | 0.4540608585 | 0.3993639135 | 0.344086431 | 0.2882243175 | 0.231773463 | 0.1747297485 | 0.1170890355 | 0.058847175 | 0 | -0.0594566685 | -0.1195270245 | -0.1802152755 | -0.241525647 | -0.303462372 | -0.366029706 | -0.429231912 | -0.493073271 | -0.557558079 | -0.6226906425 | -0.6884752875 | -0.7549163505 | -0.8220181845 | -0.8897851545 | -0.958221642 | -1.027332 | -1.097121 | -1.167592 | -1.238751 | -1.310601189 | -1.383147588 | -1.456394574 | -1.530346644 | -1.605008307 | -1.680384087 | -1.756479 | -1.833296 | -1.9108416 | -1.989119 | -2.068134132 | -2.14789 | -2.228393
| 19 | 1.031435 | 0.982226268 | 0.9324765015 | 0.8821813395 | 0.83133681 | 0.779938926 | 0.7279836885 | 0.675467082 | 0.6223850775 | 0.5687336325 | 0.514508688 | 0.45970617 | 0.404321994 | 0.348352059 | 0.2917922475 | 0.23463843 | 0.176886462 | 0.118532187 | 0.0595714275 | 0 | -0.0601863 | -0.120991689 | -0.182420397 | -0.244476669 | -0.3071647665 | -0.3704889615 | -0.434453544 | -0.499062816 | -0.5643210945 | -0.630232713 | -0.696802017 | -0.764033367 | -0.831931137 | -0.900499716 | -0.969743511 | -1.039667 | -1.110274 | -1.18157 | -1.253559405 | -1.326245829 | -1.399634193 | -1.473729 | -1.548535 | -1.624056036 | -1.700297346 | -1.777263264 | -1.854958 | -1.933387239 | -2.012554 | -2.092464747 | -2.173123
| 20 | 1.093904 | 1.044593 | 0.9947393775 | 0.944339001 | 0.893388108 | 0.841882704 | 0.789818781 | 0.737192313 | 0.6839992665 | 0.6302355855 | 0.5758972065 | 0.5209800465 | 0.4654800105 | 0.40939299 | 0.35271486 | 0.2954414805 | 0.237568701 | 0.1790923515 | 0.120008253 | 0.0603122055 | 0 | -0.060932589 | -0.1224898005 | -0.18467589 | -0.2474951265 | -0.310951791 | -0.3750501825 | -0.439794612 | -0.505189407 | -0.571238907 | -0.6379474695 | -0.705319461 | -0.7733592675 | -0.8420712885 | -0.9114599355 | -0.981529635 | -1.052285 | -1.12372998 | -1.19587 | -1.268708 | -1.34225 | -1.4165 | -1.491461982 | -1.567141233 | -1.643542035 | -1.720669 | -1.798526592 | -1.877119533 | -1.9564524 | -2.036529819 | -2.117356437
| 21 | 1.157421387 | 1.107999771 | 1.058034 | 1.007521 | 0.9564562935 | 0.9048356295 | 0.852655197 | 0.799910961 | 0.7465988775 | 0.692714883 | 0.6382549035 | 0.58321485 | 0.5275906155 | 0.4713780825 | 0.4145731155 | 0.35717157 | 0.299169282 | 0.2405620725 | 0.1813457535 | 0.1215161175 | 0.061068945 | 0 | -0.0616949655 | -0.124020216 | -0.186980031 | -0.250578699 | -0.314820531 | -0.379709847 | -0.4452509835 | -0.511448292 | -0.5783061345 | -0.6458288925 | -0.714020961 | -0.7828867455 | -0.8524306725 | -0.922657176 | -0.9935707095 | -1.065176 | -1.137476745 | -1.210478223 | -1.284184683 | -1.358601 | -1.433731 | -1.509579 | -1.586151039 | -1.663451 | -1.741482 | -1.820251 | -1.899762 | -1.980018258 | -2.061026
| 22 | 1.22200308 | 1.172464 | 1.122381 | 1.071747951 | 1.020562 | 0.9688192275 | 0.916515237 | 0.8636461095 | 0.810207789 | 0.7561962045 | 0.70160727 | 0.6464368875 | 0.590680941 | 0.5343353025 | 0.477395829 | 0.419858364 | 0.3617187315 | 0.3029727495 | 0.243616212 | 0.183644907 | 0.1230546015 | 0.061841052 | 0 | -0.0624728295 | -0.125581725 | -0.1893309885 | -0.253724937 | -0.318767904 | -0.3844642335 | -0.450818289 | -0.5178344445 | -0.585517089 | -0.6538706265 | -0.722899479 | -0.792608076 | -0.863000868 | -0.934082316 | -1.005856899 | -1.078329105 | -1.151503 | -1.225384431 | -1.299977 | -1.375284513 | -1.451312721 | -1.528065807 | -1.605548364 | -1.683765 | -1.762720332 | -1.842419 | -1.922866 | -2.004064968
| 23 | 1.287664 | 1.238003 | 1.187795 | 1.13703615 | 1.085723 | 1.033852 | 0.9814181175 | 0.928417758 | 0.874846791 | 0.8207011395 | 0.765976704 | 0.710669376 | 0.6547750335 | 0.5982895335 | 0.541208724 | 0.483528438 | 0.425244492 | 0.366352689 | 0.3068488185 | 0.2467286505 | 0.185987949 | 0.1246224555 | 0.0626278995 | 0 | -0.063265545 | -0.1271730465 | -0.191726835 | -0.2569312515 | -0.3227906535 | -0.3893094135 | -0.456491916 | -0.524342562 | -0.592865769 | -0.6620659635 | -0.731947593 | -0.802515114 | -0.873773001 | -0.945725742 | -1.01837784 | -1.091734 | -1.165798 | -1.240576 | -1.31607 | -1.392287 | -1.469230881 | -1.546905765 | -1.625316549 | -1.704468 | -1.784364 | -1.865010708 | -1.946411571
| 24 | 1.354416 | 1.304626608 | 1.254288993 | 1.2034 | 1.151954 | 1.099949019 | 1.047379872 | 0.9942427245 | 0.940533498 | 0.886248102 | 0.8313824295 | 0.77593236 | 0.7198937595 | 0.6632624775 | 0.6060343485 | 0.5482051965 | 0.489770826 | 0.430727031 | 0.371069586 | 0.310794255 | 0.2498967885 | 0.1883729175 | 0.126218361 | 0.063428826 | 0 | -0.06407244 | -0.128792835 | -0.1941655365 | -0.260194914 | -0.3268853505 | -0.394241244 | -0.462267006 | -0.530967063 | -0.6003458565 | -0.6704078415 | -0.7411574895 | -0.8125992855 | -0.884737728 | -0.9575773335 | -1.031123 | -1.105378155 | -1.180348 | -1.256038 | -1.332452 | -1.409594 | -1.48746933 | -1.566082 | -1.645438 | -1.725540783 | -1.806395265 | -1.888006
| 25 | 1.422268 | 1.372345329 | 1.321874 | 1.270849 | 1.219266219 | 1.167122469 | 1.114413276 | 1.061134569 | 1.007282 | 0.952852242 | 0.897840405 | 0.842242614 | 0.7860547245 | 0.7292725725 | 0.6718919865 | 0.613908774 | 0.555318732 | 0.496117641 | 0.4363012665 | 0.375865359 | 0.3148056585 | 0.253117884 | 0.1907977455 | 0.127840935 | 0.0642431325 | 0 | -0.0648928125 | -0.13043967 | -0.196644954 | -0.2635130565 | -0.331048389 | -0.399255375 | -0.468138453 | -0.5377020735 | -0.607950708 | -0.678888837 | -0.7505209575 | -0.82285158 | -0.895885233 | -0.9696264555 | -1.04408 | -1.11925 | -1.195141 | -1.271758374 | -1.349106 | -1.427189 | -1.506011 | -1.585578 | -1.665894576 | -1.746964 | -1.828793
| 26 | 1.491223221 | 1.441164 | 1.390554825 | 1.339390407 | 1.287667 | 1.235380929 | 1.182528 | 1.129103 | 1.075104063 | 1.020525354 | 0.9653632335 | 0.90961356 | 0.853272174 | 0.796334904 | 0.738797565 | 0.6806559525 | 0.621905853 | 0.562543035 | 0.502563252 | 0.4419622455 | 0.380735739 | 0.3188794455 | 0.25638906 | 0.1932602625 | 0.129488721 | 0.0650700885 | 0 | -0.06572592 | -0.132112065 | -0.1991628405 | -0.266882667 | -0.3352759815 | -0.404347236 | -0.474100893 | -0.544541433 | -0.615673353 | -0.687501159 | -0.7600293765 | -0.8332625445 | -0.9072052155 | -0.981861957 | -1.057237 | -1.133336 | -1.210163 | -1.2877215 | -1.366017627 | -1.445056 | -1.524839907 | -1.605375 | -1.686667 | -1.768719
| 27 | 1.56128424 | 1.511086059 | 1.460335548 | 1.409029 | 1.357161 | 1.304729592 | 1.251729246 | 1.198156 | 1.144006 | 1.089275784 | 1.03396 | 0.9780551715 | 0.921556911 | 0.864461109 | 0.806763564 | 0.7484600655 | 0.689546385 | 0.630018279 | 0.5698714905 | 0.509101749 | 0.4477047675 | 0.385676244 | 0.323011863 | 0.2597072925 | 0.1957581885 | 0.1311601905 | 0.0659089245 | 0 | -0.066570987 | -0.1338084555 | -0.201716838 | -0.270300585 | -0.3395641575 | -0.409512033 | -0.4801487055 | -0.551478681 | -0.623506482 | -0.6962366445 | -0.7696737195 | -0.843822273 | -0.9186868845 | -0.9942721515 | -1.070582682 | -1.147623102 | -1.225398051 | -1.303912 | -1.383170163 | -1.463177 | -1.543936 | -1.625454 | -1.707734
| 28 | 1.632449 | 1.582109 | 1.531215 | 1.479764 | 1.427749848 | 1.37517 | 1.322020212 | 1.268296032 | 1.213993 | 1.159108 | 1.103636538 | 1.047573885 | 0.9909161985 | 0.9336592815 | 0.8757989265 | 0.8173309065 | 0.7582509825 | 0.6985549005 | 0.6382383915 | 0.57729717 | 0.515726937 | 0.4535233815 | 0.3906821745 | 0.327198972 | 0.2630694165 | 0.1982891355 | 0.132853743 | 0.0667588365 | 0 | -0.067427199 | -0.1355272065 | -0.204304482 | -0.273763503 | -0.3439087575 | -0.414744753 | -0.4862760075 | -0.5585070555 | -0.631442448 | -0.7050867465 | -0.7794445335 | -0.8545203975 | -0.930318951 | -1.006845 | -1.084103 | -1.162097 | -1.240833 | -1.320314355 | -1.400547 | -1.481534 | -1.563281991 | -1.645794537
| 29 | 1.704710892 | 1.654228 | 1.603189404 | 1.551591 | 1.49943 | 1.446700518 | 1.393399 | 1.339522 | 1.285065 | 1.230024 | 1.174394613 | 1.118172 | 1.061354 | 1.003933887 | 0.9459089595 | 0.8872746375 | 0.8280266715 | 0.7681607955 | 0.707672727 | 0.6465581685 | 0.584812812 | 0.5224323285 | 0.4594123815 | 0.395748612 | 0.331436652 | 0.2664721155 | 0.2008506045 | 0.134567703 | 0.067618983 | 0 | -0.0682937055 | -0.137266605 | -0.2069231895 | -0.277267959 | -0.3483054345 | -0.420040146 | -0.492476643 | -0.565619487 | -0.639473253 | -0.714042537 | -0.789331941 | -0.8653460895 | -0.9420896175 | -1.019567175 | -1.09778343 | -1.176743061 | -1.256450763 | -1.336911 | -1.418129238 | -1.500109476 | -1.582857
| 30 | 1.778061 | 1.727434335 | 1.676250294 | 1.624505 | 1.572195 | 1.519315 | 1.465862 | 1.411831344 | 1.357218996 | 1.30202079 | 1.24623255 | 1.189850088 | 1.132869 | 1.075285659 | 1.017095 | 0.95829369 | 0.8988767445 | 0.8388401265 | 0.7781795415 | 0.71689068 | 0.654969222 | 0.592410825 | 0.5292111405 | 0.4653657975 | 0.400870416 | 0.3357205965 | 0.2699119275 | 0.2034399825 | 0.13630032 | 0.0684884835 | 0 | -0.0691696155 | -0.1390248645 | -0.2095702635 | -0.2808103425 | -0.3527496465 | -0.425392737 | -0.498744189 | -0.5728085925 | -0.647590551 | -0.7230946875 | -0.7993256325 | -0.876288039 | -0.9539865675 | -1.032426 | -1.11161073 | -1.191546 | -1.272236 | -1.353685 | -1.435899408 | -1.518883
| 31 | 1.852487 | 1.801715691 | 1.750386 | 1.698493632 | 1.646034429 | 1.593004 | 1.539399 | 1.485215 | 1.430447007 | 1.375092 | 1.319145 | 1.262601897 | 1.205459 | 1.147711506 | 1.089356 | 1.030387 | 0.970800669 | 0.9105932325 | 0.8497600545 | 0.7882968135 | 0.7261991745 | 0.663462786 | 0.600083283 | 0.5360562855 | 0.4713774 | 0.406042215 | 0.340046307 | 0.2733852345 | 0.206054544 | 0.138049767 | 0.0693664185 | 0 | -0.0700540035 | -0.140800119 | -0.2122428915 | -0.2843868795 | -0.3572366565 | -0.4307968095 | -0.505071942 | -0.5800666725 | -0.6557856345 | -0.732233475 | -0.8094148545 | -0.8873344545 | -0.965996964 | -1.045407 | -1.125569559 | -1.206489 | -1.288170477 | -1.370618445 | -1.453838
| 32 | 1.927969884 | 1.877055471 | 1.825580847 | 1.773541917 | 1.720935 | 1.66775469 | 1.613998 | 1.559661 | 1.504738344 | 1.449227 | 1.393121805 | 1.336419 | 1.279115 | 1.221204414 | 1.162684 | 1.103548 | 1.043794 | 0.98341653 | 0.922411563 | 0.8607747525 | 0.798501753 | 0.735588201 | 0.672029718 | 0.607821912 | 0.542960376 | 0.477440688 | 0.411258411 | 0.3444090915 | 0.2768882625 | 0.2086914435 | 0.1398141375 | 0.070251831 | 0 | -0.070945899 | -0.142590423 | -0.214938141 | -0.2879936415 | -0.3617615235 | -0.4362464055 | -0.511452918 | -0.5873857065 | -0.66404943 | -0.741448767 | -0.8195884065 | -0.8984730555 | -0.978107433 | -1.058496276 | -1.139644332 | -1.221556368 | -1.304237 | -1.387691517
| 33 | 2.00449 | 1.953433 | 1.901815 | 1.849630983 | 1.796876949 | 1.743549 | 1.689642324 | 1.635153417 | 1.580077878 | 1.524411513 | 1.46815 | 1.411289442 | 1.353825 | 1.295753343 | 1.237069 | 1.177769 | 1.117848228 | 1.057302 | 0.996127338 | 0.9343186605 | 0.871872018 | 0.808783038 | 0.7450473285 | 0.680660487 | 0.6156180915 | 0.549915708 | 0.4835488875 | 0.416513166 | 0.348804063 | 0.280417083 | 0.21134772 | 0.141591447 | 0.071143725 | 0 | -0.071844297 | -0.14439375 | -0.217652958 | -0.291626535 | -0.36631911 | -0.4417353285 | -0.5178798465 | -0.5947573395 | -0.6723724965 | -0.7507300215 | -0.829834632 | -0.909691062 | -0.9903040605 | -1.07167839 | -1.153819 | -1.236730173 | -1.320417
| 34 | 2.082020391 | 2.030824 | 1.979064654 | 1.9267377 | 1.873839186 | 1.820365 | 1.766310873 | 1.711673 | 1.656446 | 1.600628 | 1.544212 | 1.487195655 | 1.429574106 | 1.371343 | 1.312498455 | 1.253036 | 1.192951 | 1.132239147 | 1.070897 | 1.008918576 | 0.946300908 | 0.883039143 | 0.8191288785 | 0.754565697 | 0.6893451675 | 0.6234628425 | 0.556914261 | 0.4896949455 | 0.421800405 | 0.353226132 | 0.2839676055 | 0.214020288 | 0.1433796285 | 0.0720410595 | 0 | -0.0727481475 | -0.1462079925 | -0.220384164 | -0.295281303 | -0.370904067 | -0.4472571255 | -0.524345166 | -0.602172891 | -0.6807450165 | -0.7600662735 | -0.8401414095 | -0.9209751855 | -1.002572 | -1.084938 | -1.168076196 | -1.251992448
| 35 | 2.160532803 | 2.1092 | 2.057302 | 2.004835 | 1.951795 | 1.898177 | 1.843978725 | 1.789194423 | 1.73382 | 1.677852 | 1.621285758 | 1.56411684 | 1.506341145 | 1.447954398 | 1.388952303 | 1.329331 | 1.269084825 | 1.208210781 | 1.146704 | 1.08456 | 1.021775 | 0.9583441365 | 0.8942629035 | 0.829527009 | 0.7641320055 | 0.698073438 | 0.6313468305 | 0.5639476965 | 0.4958715285 | 0.4271138115 | 0.3576700095 | 0.2875355745 | 0.2167059435 | 0.1451765355 | 0.0729427575 | 0 | -0.07365636 | -0.148030962 | -0.223128459 | -0.298953522 | -0.3755108355 | -0.452805096 | -0.5308410195 | -0.609623334 | -0.6891567855 | -0.769446132 | -0.850496148 | -0.932311623 | -1.014897 | -1.098258183 | -1.182398922
| 36 | 2.239992882 | 2.188526 | 2.136494 | 2.08389 | 2.030713 | 1.976956 | 1.922616 | 1.867689882 | 1.812171924 | 1.756058 | 1.699345044 | 1.642028 | 1.584101841 | 1.525563423 | 1.466408 | 1.406631432 | 1.346229204 | 1.285197027 | 1.223531 | 1.161225 | 1.09827708 | 1.034681 | 0.970433613 | 0.9055295535 | 0.8399646765 | 0.773734509 | 0.7068345675 | 0.6392603505 | 0.571007343 | 0.502071015 | 0.43244682 | 0.362130198 | 0.2911165725 | 0.2194013535 | 0.1469799345 | 0.0738476955 | 0 | -0.0745678035 | -0.1498603815 | -0.225882414 | -0.3026385975 | -0.380133645 | -0.45837228 | -0.537359247 | -0.617099301 | -0.697597215 | -0.7788577725 | -0.8608857795 | -0.9436860495 | -1.027263 | -1.111623
| 37 | 2.320362285 | 2.268766764 | 2.216603538 | 2.163868458 | 2.11055736 | 2.056666 | 2.00219 | 1.947126 | 1.891468965 | 1.835215 | 1.778359 | 1.720898181 | 1.662827 | 1.604142 | 1.54483842 | 1.484911959 | 1.424358 | 1.363173171 | 1.301352 | 1.238891 | 1.175784696 | 1.112029518 | 1.047620781 | 0.982554036 | 0.916824816 | 0.8504286375 | 0.7833610065 | 0.715617411 | 0.6471933225 | 0.578084202 | 0.5082854895 | 0.437792613 | 0.3666009885 | 0.294706011 | 0.222103062 | 0.1487875125 | 0.0747547125 | 0 | -0.0754813035 | -0.15169389 | -0.228642468 | -0.3063317625 | -0.384766509 | -0.463951461 | -0.5438913885 | -0.624591075 | -0.706055319 | -0.788288934 | -0.8712967485 | -0.955083606 | -1.039654368
| 38 | 2.401598 | 2.349879 | 2.29759 | 2.244728421 | 2.191289 | 2.137268538 | 2.082662 | 2.027465 | 1.971675 | 1.915285 | 1.858293291 | 1.800694 | 1.742484 | 1.683658 | 1.624212 | 1.564141146 | 1.503442074 | 1.442109957 | 1.38014 | 1.317529026 | 1.254271 | 1.190363085 | 1.125799647 | 1.060577 | 0.9946895235 | 0.9281338695 | 0.8609051505 | 0.7929988425 | 0.724410408 | 0.655135293 | 0.585168933 | 0.514506741 | 0.4431441225 | 0.3710764605 | 0.298299129 | 0.224807484 | 0.150596865 | 0.075662601 | 0 | -0.0763956405 | -0.153529041 | -0.2314049355 | -0.310028073 | -0.389403219 | -0.4695351525 | -0.5504286705 | -0.632088582 | -0.714519711 | -0.797726901 | -0.881715006 | -0.966488898
| 39 | 2.483653 | 2.431815 | 2.379407 | 2.326425 | 2.272863738 | 2.21872 | 2.163988 | 2.108666 | 2.052748 | 1.996229496 | 1.939107276 | 1.881376623 | 1.823033 | 1.764072786 | 1.704491 | 1.644283 | 1.583446 | 1.521973482 | 1.459862 | 1.397108 | 1.333706 | 1.269651684 | 1.204940799 | 1.139569 | 1.073531253 | 1.006823604 | 0.939441351 | 0.871379961 | 0.8026348875 | 0.7332015675 | 0.66307542 | 0.592251855 | 0.5207262615 | 0.448494015 | 0.375550479 | 0.3018909975 | 0.2275108995 | 0.1524055035 | 0.0765701085 | 0 | -0.077309553 | -0.1553632965 | -0.23416599 | -0.313722408 | -0.394037343 | -0.475115601 | -0.556962003 | -0.6395813865 | -0.7229785995 | -0.8071585125 | -0.8921260065
| 40 | 2.566474269 | 2.514525 | 2.462004 | 2.408908 | 2.355231453 | 2.300970813 | 2.246121777 | 2.190680106 | 2.134642 | 2.078002 | 2.020756662 | 1.962901758 | 1.904432799 | 1.845345 | 1.785635379 | 1.725298212 | 1.664329581 | 1.602725 | 1.54048 | 1.477590909 | 1.414052358 | 1.34986 | 1.285010076 | 1.219497 | 1.153317705 | 1.086466 | 1.018939206 | 0.950731332 | 0.8818383015 | 0.8122555425 | 0.741978468 | 0.6710024715 | 0.5993229375 | 0.5269352295 | 0.4538347005 | 0.380016684 | 0.305476503 | 0.2302094625 | 0.1542108495 | 0.0774759435 | 0 | -0.0782217345 | -0.15719403 | -0.2369216745 | -0.317409468 | -0.398662227 | -0.480684783 | -0.5634819825 | -0.6470586885 | -0.7314197775 | -0.816570141
| 41 | 2.650005 | 2.597951721 | 2.545326 | 2.492122476 | 2.438338257 | 2.383968693 | 2.329009548 | 2.27345658 | 2.217305523 | 2.160552 | 2.103192021 | 2.045220975 | 1.986634641 | 1.927428681 | 1.867598739 | 1.80714 | 1.746049425 | 1.684321 | 1.621951563 | 1.558935882 | 1.49527 | 1.430948793 | 1.365968 | 1.300324257 | 1.234012 | 1.167026 | 1.099363452 | 1.031018652 | 0.9619873215 | 0.892264878 | 0.821846724 | 0.750728247 | 0.678904818 | 0.6063717945 | 0.533124519 | 0.459158316 | 0.384468498 | 0.309050361 | 0.2328991845 | 0.1560102345 | 0.078378762 | 0 | -0.0791308305 | -0.159018525 | -0.239667894 | -0.3210837645 | -0.4032709785 | -0.48623439 | -0.569978874 | -0.6545093145 | -0.739830615
| 42 | 2.734183 | 2.682033678 | 2.62931019 | 2.576008707 | 2.522125017 | 2.467654899 | 2.412594111 | 2.356938399 | 2.300683494 | 2.243825109 | 2.186358945 | 2.128280685 | 2.069586 | 2.01027054 | 1.950329946 | 1.889759841 | 1.828556 | 1.766713512 | 1.704228459 | 1.641096 | 1.577312382 | 1.512872 | 1.447771917 | 1.382006319 | 1.31557113 | 1.248462 | 1.180673847 | 1.112202648 | 1.043044 | 0.9731922555 | 0.902643867 | 0.8313938595 | 0.7594375965 | 0.6867704265 | 0.613387683 | 0.5392846845 | 0.4644567315 | 0.3888991125 | 0.312607098 | 0.2355759465 | 0.157800897 | 0.079277178 | 0 | -0.080035443 | -0.160833969 | -0.242400414 | -0.324739629 | -0.407856477 | -0.491755842 | -0.576442617 | -0.661921716
| 43 | 2.818942 | 2.766704535 | 2.713893 | 2.660501628 | 2.606527509 | 2.551966 | 2.496813 | 2.441063667 | 2.384714 | 2.327760546 | 2.270197941 | 2.212022211 | 2.153229021 | 2.093814 | 2.033772828 | 1.973101 | 1.911794 | 1.849848 | 1.787258 | 1.724020146 | 1.660129251 | 1.595581161 | 1.530371 | 1.464495417 | 1.397949 | 1.3307268 | 1.262825061 | 1.194239 | 1.124963886 | 1.054995267 | 0.9843284805 | 0.9129588975 | 0.8408818755 | 0.768092754 | 0.694586856 | 0.620359494 | 0.5454059625 | 0.4697215395 | 0.3933014895 | 0.3161410605 | 0.238235487 | 0.1595799855 | 0.080169762 | 0 | -0.080934126 | -0.1626374595 | -0.245114859 | -0.3283711965 | -0.412411365 | -0.497240265 | -0.582862818
| 44 | 2.904208 | 2.851893 | 2.799002 | 2.745531 | 2.691476304 | 2.636833 | 2.581598 | 2.525765 | 2.469332 | 2.412293 | 2.354644 | 2.296382 | 2.237500656 | 2.177996895 | 2.117866014 | 2.057104 | 1.995705315 | 1.933666671 | 1.870983252 | 1.807651 | 1.743664269 | 1.679019753 | 1.613712564 | 1.547738187 | 1.481092 | 1.41377 | 1.345766565 | 1.277078 | 1.207699 | 1.137626 | 1.066854 | 0.9953777535 | 0.9231930585 | 0.8502952005 | 0.7766794965 | 0.70234125 | 0.627275748 | 0.5514782625 | 0.474944052 | 0.397668357 | 0.3196464045 | 0.240873405 | 0.1613445525 | 0.081055029 | 0 | -0.0818253855 | -0.164425995 | -0.2478067065 | -0.331972416 | -0.416928039 | -0.5026784985
| 45 | 2.989904 | 2.937521 | 2.884561488 | 2.831021 | 2.776897 | 2.722182789 | 2.666875605 | 2.610971 | 2.554464189 | 2.497351 | 2.439628038 | 2.381289879 | 2.322332535 | 2.262752 | 2.202543 | 2.141701656 | 2.08022376 | 2.018105 | 1.95534 | 1.89192528 | 1.827856 | 1.763128 | 1.697736 | 1.63167594 | 1.564943 | 1.497533832 | 1.429442508 | 1.360665 | 1.291196 | 1.221032 | 1.150168 | 1.078599495 | 1.006321 | 0.9333288735 | 0.8596177425 | 0.785183133 | 0.710020326 | 0.6341245875 | 0.557491167 | 0.4801153005 | 0.4019922105 | 0.3231170985 | 0.243485154 | 0.1630915545 | 0.081931455 | 0 | -0.082707681 | -0.166196478 | -0.2504712915 | -0.3355370385 | -0.4213986555
| 46 | 3.075947 | 3.023507007 | 2.970490095 | 2.916892 | 2.862708 | 2.807935137 | 2.752568 | 2.696602464 | 2.640034 | 2.58285966 | 2.525073678 | 2.466672 | 2.407650852 | 2.348005 | 2.287731099 | 2.226824 | 2.165279271 | 2.103092778 | 2.040259974 | 1.976776 | 1.912638 | 1.847838993 | 1.782376 | 1.71624456 | 1.64944 | 1.581957 | 1.513791606 | 1.444939341 | 1.375395447 | 1.30515531 | 1.234214295 | 1.162567758 | 1.090211034 | 1.017139 | 0.943348305 | 0.868832898 | 0.7935885015 | 0.7176103785 | 0.640893774 | 0.563433918 | 0.4852260255 | 0.4062652965 | 0.326546913 | 0.2460660465 | 0.164817849 | 0.082797459 | 0 | -0.0835794225 | -0.1679457135 | -0.2531038005 | -0.3390586185
| 47 | 3.162247998 | 3.109762911 | 3.05670033 | 3.003056 | 2.94882579 | 2.894005 | 2.83859 | 2.782577 | 2.725960056 | 2.668736 | 2.610900225 | 2.552448432 | 2.493376 | 2.433679 | 2.373353196 | 2.312393532 | 2.250796 | 2.188556 | 2.125668897 | 2.062130634 | 1.997937 | 1.933082 | 1.867563 | 1.801374372 | 1.734511902 | 1.666971 | 1.598747022 | 1.529835447 | 1.460232 | 1.389931005 | 1.31892888 | 1.247221 | 1.174802 | 1.101667 | 1.027812 | 0.9532327395 | 0.8779235265 | 0.8018799555 | 0.725097267 | 0.647570685 | 0.569295423 | 0.4902666765 | 0.410479623 | 0.3299294295 | 0.2486112435 | 0.1665202005 | 0.083651418 | 0 | -0.084438966 | -0.169670409 | -0.2556992685
| 48 | 3.248712804 | 3.196195 | 3.143099277 | 3.08942151 | 3.035157 | 2.980303 | 2.924853285 | 2.868805 | 2.812153 | 2.754892854 | 2.697021006 | 2.638532742 | 2.579424 | 2.5196895 | 2.459326 | 2.398328 | 2.336692 | 2.274413076 | 2.211487 | 2.147908998 | 2.083674864 | 2.018780004 | 1.953219903 | 1.88699 | 1.820085843 | 1.752502773 | 1.684236249 | 1.615281675 | 1.545634 | 1.475289936 | 1.404244 | 1.332490509 | 1.260026 | 1.186846104 | 1.112945 | 1.038319 | 0.96296298 | 0.8868719595 | 0.810041361 | 0.7324664055 | 0.654142302 | 0.575064243 | 0.4952274045 | 0.414626949 | 0.333258024 | 0.251115759 | 0.1681952685 | 0.0844916535 | 0 | -0.085284624 | -0.171367164
| 49 | 3.335241156 | 3.282703728 | 3.22958823 | 3.17589 | 3.121606113 | 3.066730998 | 3.011261 | 2.955191 | 2.898518127 | 2.841237 | 2.783343552 | 2.724833469 | 2.665702 | 2.605946 | 2.54556 | 2.484539 | 2.4228801 | 2.360578 | 2.297628327 | 2.234026701 | 2.169769 | 2.104849536 | 2.039264979 | 1.97301 | 1.906081 | 1.838473 | 1.770180981 | 1.701200685 | 1.631527473 | 1.561156722 | 1.490083791 | 1.418304 | 1.345813 | 1.272605289 | 1.198676931 | 1.12402296 | 1.048639 | 0.9725192415 | 0.895659981 | 0.818056086 | 0.739702764 | 0.660595206 | 0.580728585 | 0.500098062 | 0.418698783 | 0.3365258745 | 0.253574451 | 0.169839612 | 0.085316439 | 0 | -0.086114652
| 50 | 3.421727 | 3.369184 | 3.316063 | 3.262359 | 3.208069 | 3.153188 | 3.097711 | 3.041636 | 2.984957 | 2.927669 | 2.869769 | 2.811253 | 2.752116 | 2.692353 | 2.63196 | 2.570933 | 2.509267 | 2.446958 | 2.384002 | 2.320393 | 2.256128 | 2.191202 | 2.12561 | 2.059348 | 1.992412 | 1.924796 | 1.856497 | 1.787509 | 1.717828 | 1.64745 | 1.576369 | 1.504582 | 1.432083 | 1.358867 | 1.284931 | 1.210269 | 1.134876 | 1.058749 | 0.9818811 | 0.9042688 | 0.825907 | 0.7467909 | 0.6669156 | 0.5862763 | 0.5048682 | 0.4226864 | 0.339726 | 0.255982 | 0.1714497 | 0.08612399 | 0
| 51 | 3.50194 | 3.449497 | 3.396478 | 3.342877 | 3.28869 | 3.233914 | 3.178544 | 3.122576 | 3.066005 | 3.008827 | 2.951039 | 2.892634 | 2.83361 | 2.773961 | 2.713684 | 2.652774 | 2.591226 | 2.529036 | 2.4662 | 2.402713 | 2.338571 | 2.273769 | 2.208303 | 2.142168 | 2.07536 | 2.007874 | 1.939705 | 1.870849 | 1.801302 | 1.731058 | 1.660114 | 1.588463 | 1.516103 | 1.443028 | 1.369233 | 1.294714 | 1.219465 | 1.143484 | 1.066763 | 0.9892992 | 0.9110874 | 0.8321226 | 0.7524002 | 0.6719153 | 0.5906629 | 0.5086384 | 0.4258367 | 0.3422531 | 0.2578825 | 0.1727201 | 0.08676091
| 52 | 3.582649 | 3.530307 | 3.477389 | 3.42389 | 3.369807 | 3.315136 | 3.259872 | 3.20401 | 3.147548 | 3.090479 | 3.032801 | 2.974508 | 2.915596 | 2.856062 | 2.7959 | 2.735106 | 2.673675 | 2.611605 | 2.548889 | 2.485523 | 2.421504 | 2.356826 | 2.291485 | 2.225476 | 2.158795 | 2.091438 | 2.0234 | 1.954675 | 1.885261 | 1.815151 | 1.744342 | 1.672829 | 1.600607 | 1.527671 | 1.454017 | 1.37964 | 1.304536 | 1.228699 | 1.152125 | 1.074809 | 0.996747 | 0.9179331 | 0.838363 | 0.7580318 | 0.6769347 | 0.5950669 | 0.5124234 | 0.4289995 | 0.3447901 | 0.2597904 | 0.1739954
| 53 | 3.663858 | 3.611615 | 3.558798 | 3.505401 | 3.451422 | 3.396855 | 3.341696 | 3.285941 | 3.229586 | 3.172626 | 3.115058 | 3.056876 | 2.998077 | 2.938656 | 2.878609 | 2.817931 | 2.756618 | 2.694665 | 2.632069 | 2.568824 | 2.504927 | 2.440372 | 2.375156 | 2.309273 | 2.24272 | 2.175491 | 2.107582 | 2.038989 | 1.969707 | 1.899731 | 1.829057 | 1.75768 | 1.685596 | 1.612799 | 1.539286 | 1.465051 | 1.39009 | 1.314398 | 1.23797 | 1.160801 | 1.082888 | 1.004224 | 0.924806 | 0.8446281 | 0.7636857 | 0.681974 | 0.5994882 | 0.5162233 | 0.4321746 | 0.347337 | 0.2617057
| 54 | 3.745567 | 3.693424 | 3.640707 | 3.587412 | 3.533536 | 3.479072 | 3.424019 | 3.36837 | 3.312122 | 3.255271 | 3.197812 | 3.139741 | 3.081054 | 3.021746 | 2.961813 | 2.901251 | 2.840055 | 2.77822 | 2.715743 | 2.652619 | 2.588843 | 2.524411 | 2.459319 | 2.393562 | 2.327135 | 2.260034 | 2.192255 | 2.123793 | 2.054642 | 1.9848 | 1.91426 | 1.84302 | 1.771072 | 1.698414 | 1.625041 | 1.550947 | 1.476129 | 1.400581 | 1.324299 | 1.247277 | 1.169512 | 1.090998 | 1.011731 | 0.9317061 | 0.8509179 | 0.7693618 | 0.6870331 | 0.6039268 | 0.5200381 | 0.4353621 | 0.3498939
| 55 | 3.827779 | 3.775735 | 3.723118 | 3.669925 | 3.616151 | 3.561791 | 3.506842 | 3.451299 | 3.395158 | 3.338415 | 3.281066 | 3.223105 | 3.164529 | 3.105334 | 3.045515 | 2.985068 | 2.923988 | 2.862271 | 2.799913 | 2.736909 | 2.673254 | 2.608945 | 2.543977 | 2.478344 | 2.412044 | 2.345071 | 2.27742 | 2.209088 | 2.140069 | 2.070359 | 1.999954 | 1.928849 | 1.857038 | 1.784519 | 1.711285 | 1.637332 | 1.562656 | 1.487251 | 1.411114 | 1.334239 | 1.256622 | 1.178258 | 1.099141 | 1.019268 | 0.9386334 | 0.8572324 | 0.7750602 | 0.6921119 | 0.6083827 | 0.5238677 | 0.438562
| 56 | 3.910495 | 3.85855 | 3.806034 | 3.752941 | 3.699269 | 3.645012 | 3.590168 | 3.53473 | 3.478696 | 3.422061 | 3.36482 | 3.306969 | 3.248505 | 3.189422 | 3.129717 | 3.069384 | 3.00842 | 2.946821 | 2.884581 | 2.821696 | 2.758162 | 2.693975 | 2.62913 | 2.563623 | 2.497448 | 2.430602 | 2.36308 | 2.294877 | 2.225989 | 2.156412 | 2.08614 | 2.01517 | 1.943496 | 1.871114 | 1.798019 | 1.724207 | 1.649672 | 1.574411 | 1.498418 | 1.421689 | 1.344219 | 1.266004 | 1.187037 | 1.107316 | 1.026834 | 0.9455878 | 0.8635716 | 0.7807808 | 0.6972105 | 0.6128559 | 0.5277121
| 57 | 3.993719 | 3.941872 | 3.889455 | 3.836463 | 3.782892 | 3.728739 | 3.673998 | 3.618666 | 3.562738 | 3.50621 | 3.449077 | 3.391336 | 3.332983 | 3.274012 | 3.21442 | 3.154202 | 3.093353 | 3.03187 | 2.969748 | 2.906983 | 2.84357 | 2.779504 | 2.714782 | 2.649398 | 2.583349 | 2.51663 | 2.449236 | 2.381162 | 2.312405 | 2.24296 | 2.172821 | 2.101985 | 2.030447 | 1.958202 | 1.885246 | 1.811573 | 1.73718 | 1.662062 | 1.586213 | 1.509629 | 1.432306 | 1.354239 | 1.275422 | 1.195852 | 1.115523 | 1.03443 | 0.9525694 | 0.8699354 | 0.7865236 | 0.7023289 | 0.6173464
| 58 | 4.07745 | 4.025702 | 3.973384 | 3.920492 | 3.867023 | 3.812972 | 3.758335 | 3.703107 | 3.647285 | 3.590864 | 3.53384 | 3.476208 | 3.417965 | 3.359106 | 3.299626 | 3.239522 | 3.178789 | 3.117422 | 3.055417 | 2.992771 | 2.929478 | 2.865533 | 2.800934 | 2.735674 | 2.66975 | 2.603156 | 2.53589 | 2.467945 | 2.399318 | 2.330004 | 2.259998 | 2.189296 | 2.117894 | 2.045785 | 1.972967 | 1.899434 | 1.825182 | 1.750205 | 1.6745 | 1.598061 | 1.520885 | 1.442965 | 1.364297 | 1.284878 | 1.204701 | 1.123761 | 1.042056 | 0.959578 | 0.876324 | 0.7922886 | 0.707467
| 59 | 4.161692 | 4.110042 | 4.057823 | 4.005031 | 3.951663 | 3.897714 | 3.84318 | 3.788056 | 3.73234 | 3.676025 | 3.619109 | 3.561586 | 3.503453 | 3.444705 | 3.385338 | 3.325347 | 3.264729 | 3.203478 | 3.141591 | 3.079062 | 3.015889 | 2.952065 | 2.887587 | 2.822451 | 2.756651 | 2.690184 | 2.623044 | 2.555228 | 2.486731 | 2.417548 | 2.347674 | 2.277106 | 2.205838 | 2.133866 | 2.061185 | 1.987791 | 1.913679 | 1.838844 | 1.763282 | 1.686988 | 1.609957 | 1.532184 | 1.453665 | 1.374396 | 1.29437 | 1.213584 | 1.132032 | 1.049711 | 0.9666139 | 0.8827372 | 0.7980759
| 60 | 4.246447 | 4.194894 | 4.142773 | 4.090081 | 4.036814 | 3.982966 | 3.928535 | 3.873516 | 3.817904 | 3.761696 | 3.704887 | 3.647473 | 3.589449 | 3.530812 | 3.471557 | 3.411679 | 3.351175 | 3.29004 | 3.228269 | 3.165859 | 3.102804 | 3.039101 | 2.974745 | 2.909732 | 2.844056 | 2.777714 | 2.710701 | 2.643013 | 2.574645 | 2.505592 | 2.435851 | 2.365415 | 2.294282 | 2.222446 | 2.149902 | 2.076646 | 2.002674 | 1.92798 | 1.852561 | 1.77641 | 1.699525 | 1.621899 | 1.543528 | 1.464408 | 1.384533 | 1.303899 | 1.222502 | 1.140335 | 1.057395 | 0.9736768 | 0.8891752
| 61 | 4.331716 | 4.28026 | 4.228237 | 4.175645 | 4.122477 | 4.068731 | 4.014403 | 3.959487 | 3.90398 | 3.847878 | 3.791176 | 3.73387 | 3.675955 | 3.617429 | 3.558285 | 3.49852 | 3.43813 | 3.37711 | 3.315456 | 3.253163 | 3.190227 | 3.126644 | 3.062409 | 2.997518 | 2.931966 | 2.865749 | 2.798863 | 2.731302 | 2.663062 | 2.59414 | 2.524529 | 2.454227 | 2.383227 | 2.311526 | 2.239119 | 2.166002 | 2.092169 | 2.017616 | 1.942338 | 1.866331 | 1.78959 | 1.712111 | 1.633887 | 1.554916 | 1.475192 | 1.39471 | 1.313466 | 1.231454 | 1.14867 | 1.065109 | 0.9807669
| 62 | 4.417501 | 4.366142 | 4.314217 | 4.261723 | 4.208656 | 4.155011 | 4.100785 | 4.045972 | 3.99057 | 3.934573 | 3.877977 | 3.820779 | 3.762974 | 3.704557 | 3.645525 | 3.585872 | 3.525596 | 3.46469 | 3.403152 | 3.340976 | 3.278159 | 3.214695 | 3.150581 | 3.085812 | 3.020383 | 2.954291 | 2.88753 | 2.820096 | 2.751985 | 2.683192 | 2.613713 | 2.543542 | 2.472676 | 2.40111 | 2.328839 | 2.255859 | 2.182165 | 2.107752 | 2.032616 | 1.956752 | 1.880156 | 1.802822 | 1.724746 | 1.645923 | 1.566349 | 1.486018 | 1.404926 | 1.323069 | 1.240441 | 1.157037 | 1.072853
| 63 | 4.503805 | 4.452541 | 4.400714 | 4.348319 | 4.295351 | 4.241807 | 4.187683 | 4.132973 | 4.077675 | 4.021783 | 3.965294 | 3.908203 | 3.850506 | 3.792199 | 3.733277 | 3.673737 | 3.613573 | 3.552783 | 3.49136 | 3.429301 | 3.366601 | 3.303257 | 3.239263 | 3.174616 | 3.10931 | 3.043342 | 2.976706 | 2.909399 | 2.841416 | 2.772752 | 2.703403 | 2.633364 | 2.562631 | 2.491199 | 2.419064 | 2.346221 | 2.272665 | 2.198392 | 2.123397 | 2.047676 | 1.971223 | 1.894034 | 1.816105 | 1.73743 | 1.658005 | 1.577825 | 1.496886 | 1.415182 | 1.332709 | 1.249462 | 1.165436
| 64 | 4.590628 | 4.539461 | 4.487731 | 4.435434 | 4.382566 | 4.329122 | 4.275099 | 4.220492 | 4.165297 | 4.10951 | 4.053127 | 3.996143 | 3.938554 | 3.880356 | 3.821545 | 3.762116 | 3.702066 | 3.641389 | 3.580081 | 3.518139 | 3.455557 | 3.392331 | 3.328457 | 3.263931 | 3.198747 | 3.132903 | 3.066392 | 2.999211 | 2.931355 | 2.86282 | 2.793601 | 2.723694 | 2.653093 | 2.581796 | 2.509796 | 2.437089 | 2.363671 | 2.289537 | 2.214683 | 2.139103 | 2.062794 | 1.98575 | 1.907966 | 1.829439 | 1.750163 | 1.670134 | 1.589346 | 1.507795 | 1.425477 | 1.342386 | 1.258518
| 65 | 4.677973 | 4.626902 | 4.575269 | 4.52307 | 4.4703 | 4.416957 | 4.363035 | 4.30853 | 4.253438 | 4.197756 | 4.141478 | 4.084601 | 4.02712 | 3.969031 | 3.91033 | 3.851013 | 3.791074 | 3.730511 | 3.669318 | 3.607491 | 3.545027 | 3.481919 | 3.418165 | 3.353759 | 3.288698 | 3.222977 | 3.156591 | 3.089535 | 3.021807 | 2.9534 | 2.88431 | 2.814534 | 2.744065 | 2.672901 | 2.601036 | 2.528465 | 2.455185 | 2.38119 | 2.306475 | 2.231037 | 2.154871 | 2.077971 | 2.000333 | 1.921953 | 1.842825 | 1.762945 | 1.682309 | 1.600911 | 1.518747 | 1.435811 | 1.3521
| 66 | 4.765843 | 4.714867 | 4.66333 | 4.611229 | 4.558558 | 4.505314 | 4.451493 | 4.39709 | 4.342101 | 4.286523 | 4.23035 | 4.173579 | 4.116206 | 4.058225 | 3.999634 | 3.940427 | 3.880601 | 3.820151 | 3.759072 | 3.697361 | 3.635013 | 3.572024 | 3.508389 | 3.444104 | 3.379164 | 3.313565 | 3.247303 | 3.180373 | 3.112771 | 3.044492 | 2.975532 | 2.905885 | 2.835549 | 2.764518 | 2.692787 | 2.620352 | 2.547208 | 2.473351 | 2.398777 | 2.32348 | 2.247455 | 2.170699 | 2.093206 | 2.014973 | 1.935993 | 1.856263 | 1.775777 | 1.694531 | 1.61252 | 1.52974 | 1.446185
| 67 | 4.854238 | 4.803357 | 4.751917 | 4.699912 | 4.64734 | 4.594195 | 4.540474 | 4.486173 | 4.431287 | 4.375812 | 4.319744 | 4.263079 | 4.205813 | 4.147941 | 4.089459 | 4.030363 | 3.970648 | 3.910311 | 3.849346 | 3.78775 | 3.725518 | 3.662647 | 3.59913 | 3.534965 | 3.470147 | 3.40467 | 3.338532 | 3.271727 | 3.204251 | 3.136099 | 3.067268 | 2.997751 | 2.927546 | 2.856647 | 2.78505 | 2.71275 | 2.639743 | 2.566024 | 2.491589 | 2.416432 | 2.34055 | 2.263937 | 2.186589 | 2.108501 | 2.029669 | 1.950087 | 1.869751 | 1.788657 | 1.706799 | 1.624173 | 1.540774
| 68 | 4.943161 | 4.892375 | 4.84103 | 4.789123 | 4.736648 | 4.683603 | 4.629982 | 4.575781 | 4.520998 | 4.465626 | 4.409663 | 4.353104 | 4.295944 | 4.23818 | 4.179807 | 4.120821 | 4.061217 | 4.000992 | 3.940141 | 3.87866 | 3.816544 | 3.75379 | 3.690392 | 3.626346 | 3.561648 | 3.496294 | 3.430279 | 3.363598 | 3.296248 | 3.228223 | 3.15952 | 3.090133 | 3.020059 | 2.949292 | 2.877828 | 2.805663 | 2.732792 | 2.659211 | 2.584914 | 2.509897 | 2.434156 | 2.357686 | 2.280482 | 2.20254 | 2.123854 | 2.044421 | 1.964235 | 1.883292 | 1.801587 | 1.719115 | 1.635871
| 69 | 5.032613 | 4.981922 | 4.930672 | 4.878862 | 4.826485 | 4.773538 | 4.720017 | 4.665917 | 4.611235 | 4.555967 | 4.500108 | 4.443654 | 4.3866 | 4.328944 | 4.270679 | 4.211803 | 4.15231 | 4.092197 | 4.03146 | 3.970093 | 3.908093 | 3.845455 | 3.782175 | 3.718248 | 3.653671 | 3.588438 | 3.522546 | 3.455989 | 3.388764 | 3.320866 | 3.25229 | 3.183033 | 3.113089 | 3.042454 | 2.971123 | 2.899092 | 2.826357 | 2.752912 | 2.678753 | 2.603876 | 2.528276 | 2.451948 | 2.374888 | 2.297091 | 2.218552 | 2.139266 | 2.059229 | 1.978437 | 1.896884 | 1.814565 | 1.731476
| 70 | 5.122597 | 5.072 | 5.020846 | 4.969131 | 4.916851 | 4.864003 | 4.810581 | 4.756582 | 4.702002 | 4.646836 | 4.591081 | 4.534732 | 4.477784 | 4.420235 | 4.362078 | 4.303311 | 4.243929 | 4.183928 | 4.123303 | 4.06205 | 4.000165 | 3.937644 | 3.874481 | 3.810673 | 3.746216 | 3.681105 | 3.615335 | 3.548902 | 3.481802 | 3.41403 | 3.345581 | 3.276453 | 3.206638 | 3.136134 | 3.064936 | 2.993039 | 2.920439 | 2.847131 | 2.77311 | 2.698372 | 2.622912 | 2.546726 | 2.469809 | 2.392156 | 2.313763 | 2.234625 | 2.154737 | 2.074094 | 1.992692 | 1.910527 | 1.827592
| 71 | 5.213114 | 5.16261 | 5.111551 | 5.059933 | 5.00775 | 4.954999 | 4.901677 | 4.847778 | 4.793299 | 4.738236 | 4.682584 | 4.626339 | 4.569497 | 4.512054 | 4.454006 | 4.395348 | 4.336076 | 4.276186 | 4.215674 | 4.154535 | 4.092764 | 4.030359 | 3.967313 | 3.903624 | 3.839286 | 3.774295 | 3.708647 | 3.642338 | 3.575362 | 3.507716 | 3.439395 | 3.370394 | 3.300709 | 3.230336 | 3.15927 | 3.087506 | 3.015041 | 2.941868 | 2.867985 | 2.793386 | 2.718066 | 2.642021 | 2.565247 | 2.487738 | 2.40949 | 2.330499 | 2.250759 | 2.170266 | 2.089015 | 2.007002 | 1.924221
| 72 | 5.304166 | 5.253756 | 5.202792 | 5.151269 | 5.099183 | 5.04653 | 4.993306 | 4.939507 | 4.885129 | 4.830168 | 4.774619 | 4.718478 | 4.661742 | 4.604405 | 4.546464 | 4.487915 | 4.428753 | 4.368974 | 4.308573 | 4.247548 | 4.185892 | 4.123602 | 4.060673 | 3.997102 | 3.932883 | 3.868013 | 3.802486 | 3.736299 | 3.669448 | 3.601927 | 3.533732 | 3.464859 | 3.395304 | 3.325061 | 3.254126 | 3.182496 | 3.110164 | 3.037127 | 2.963381 | 2.88892 | 2.813739 | 2.737835 | 2.661203 | 2.583838 | 2.505735 | 2.42689 | 2.347298 | 2.266954 | 2.185854 | 2.103992 | 2.021365
| 73 | 5.395755 | 5.345439 | 5.294568 | 5.243141 | 5.191151 | 5.138595 | 5.08547 | 5.031771 | 4.977493 | 4.922633 | 4.867187 | 4.81115 | 4.754519 | 4.697288 | 4.639455 | 4.581014 | 4.521961 | 4.462293 | 4.402004 | 4.341091 | 4.279549 | 4.217374 | 4.154562 | 4.091108 | 4.027008 | 3.962258 | 3.896853 | 3.830788 | 3.76406 | 3.696664 | 3.628596 | 3.55985 | 3.490423 | 3.42031 | 3.349507 | 3.278009 | 3.205811 | 3.132909 | 3.059299 | 2.984976 | 2.909934 | 2.834171 | 2.75768 | 2.680458 | 2.6025 | 2.523801 | 2.444356 | 2.36416 | 2.28321 | 2.2015 | 2.119026
| 74 | 5.487883 | 5.43766 | 5.386883 | 5.33555 | 5.283657 | 5.231198 | 5.178171 | 5.124571 | 5.070394 | 5.015635 | 4.960291 | 4.904358 | 4.847831 | 4.790706 | 4.73298 | 4.674647 | 4.615703 | 4.556145 | 4.495967 | 4.435167 | 4.373739 | 4.311679 | 4.248982 | 4.185646 | 4.121664 | 4.057033 | 3.991749 | 3.925807 | 3.859202 | 3.79193 | 3.723987 | 3.655369 | 3.58607 | 3.516087 | 3.445414 | 3.374048 | 3.301984 | 3.229216 | 3.155742 | 3.081556 | 3.006653 | 2.93103 | 2.85468 | 2.777601 | 2.699786 | 2.621232 | 2.541934 | 2.461887 | 2.381086 | 2.299527 | 2.217205
| 75 | 5.580552 | 5.530421 | 5.479738 | 5.4285 | 5.376702 | 5.324341 | 5.271411 | 5.21791 | 5.163832 | 5.109175 | 5.053933 | 4.998103 | 4.94168 | 4.884661 | 4.827041 | 4.768815 | 4.70998 | 4.650532 | 4.590465 | 4.529777 | 4.468462 | 4.406516 | 4.343936 | 4.280716 | 4.216852 | 4.152341 | 4.087177 | 4.021356 | 3.954874 | 3.887726 | 3.819909 | 3.751417 | 3.682246 | 3.612392 | 3.541849 | 3.470615 | 3.398683 | 3.32605 | 3.252712 | 3.178662 | 3.103898 | 3.028414 | 2.952205 | 2.875268 | 2.797597 | 2.719188 | 2.640036 | 2.560136 | 2.479484 | 2.398076 | 2.315905
| 76 | 5.673763 | 5.623725 | 5.573135 | 5.521991 | 5.470289 | 5.418024 | 5.365192 | 5.311789 | 5.257811 | 5.203254 | 5.148114 | 5.092387 | 5.036068 | 4.979154 | 4.921639 | 4.863521 | 4.804795 | 4.745456 | 4.6855 | 4.624923 | 4.563721 | 4.50189 | 4.439424 | 4.376321 | 4.312575 | 4.248182 | 4.183138 | 4.117438 | 4.051079 | 3.984055 | 3.916362 | 3.847996 | 3.778953 | 3.709227 | 3.638815 | 3.567711 | 3.495912 | 3.423413 | 3.35021 | 3.276297 | 3.20167 | 3.126325 | 3.050256 | 2.973461 | 2.895933 | 2.817668 | 2.738662 | 2.658909 | 2.578406 | 2.497147 | 2.415128
| 77 | 5.767519 | 5.717572 | 5.667076 | 5.616026 | 5.564419 | 5.51225 | 5.459515 | 5.40621 | 5.352332 | 5.297875 | 5.242837 | 5.187212 | 5.130996 | 5.074187 | 5.016778 | 4.958767 | 4.900148 | 4.840918 | 4.781073 | 4.720607 | 4.659518 | 4.5978 | 4.53545 | 4.472462 | 4.408834 | 4.344559 | 4.279635 | 4.214056 | 4.147818 | 4.080918 | 4.01335 | 3.945109 | 3.876193 | 3.806595 | 3.736313 | 3.66534 | 3.593673 | 3.521307 | 3.448238 | 3.374461 | 3.299971 | 3.224765 | 3.148836 | 3.072182 | 2.994796 | 2.916676 | 2.837815 | 2.758209 | 2.677854 | 2.596744 | 2.514876
| 78 | 5.861821 | 5.811966 | 5.761563 | 5.710606 | 5.659094 | 5.60702 | 5.554382 | 5.501176 | 5.447396 | 5.393039 | 5.338102 | 5.282579 | 5.226467 | 5.169762 | 5.112459 | 5.054554 | 4.996043 | 4.936922 | 4.877186 | 4.816832 | 4.755854 | 4.69425 | 4.632014 | 4.569142 | 4.50563 | 4.441474 | 4.376669 | 4.31121 | 4.245095 | 4.178317 | 4.110873 | 4.042758 | 3.973968 | 3.904498 | 3.834344 | 3.763502 | 3.691966 | 3.619733 | 3.546798 | 3.473157 | 3.398804 | 3.323735 | 3.247947 | 3.171433 | 3.09419 | 3.016212 | 2.937496 | 2.858037 | 2.777829 | 2.696868 | 2.615151
| 79 | 5.956671 | 5.906907 | 5.856596 | 5.805734 | 5.754315 | 5.702338 | 5.649796 | 5.596687 | 5.543006 | 5.488749 | 5.433912 | 5.378491 | 5.322482 | 5.265881 | 5.208683 | 5.150884 | 5.09248 | 5.033468 | 4.973841 | 4.913598 | 4.852732 | 4.791241 | 4.729119 | 4.666362 | 4.602967 | 4.538928 | 4.474242 | 4.408904 | 4.342909 | 4.276254 | 4.208933 | 4.140943 | 4.072279 | 4.002937 | 3.932912 | 3.862199 | 3.790795 | 3.718695 | 3.645893 | 3.572387 | 3.49817 | 3.423239 | 3.347589 | 3.271216 | 3.194114 | 3.11628 | 3.037708 | 2.958394 | 2.878334 | 2.797522 | 2.715954
| 80 | 6.052071 | 6.002398 | 5.952179 | 5.90141 | 5.850086 | 5.798203 | 5.745758 | 5.692746 | 5.639163 | 5.585006 | 5.530269 | 5.47495 | 5.419043 | 5.362545 | 5.305452 | 5.247759 | 5.189462 | 5.130558 | 5.071041 | 5.010908 | 4.950154 | 4.888775 | 4.826766 | 4.764125 | 4.700846 | 4.636924 | 4.572356 | 4.507137 | 4.441264 | 4.37473 | 4.307533 | 4.239668 | 4.171129 | 4.101914 | 4.032017 | 3.961434 | 3.890161 | 3.818192 | 3.745524 | 3.672152 | 3.598072 | 3.523278 | 3.447767 | 3.371533 | 3.294572 | 3.216881 | 3.138453 | 3.059284 | 2.97937 | 2.898706 | 2.817287
| 81 | 6.148022 | 6.098441 | 6.048314 | 5.997637 | 5.946407 | 5.894619 | 5.842269 | 5.789354 | 5.73587 | 5.681811 | 5.627175 | 5.571957 | 5.516152 | 5.459758 | 5.402769 | 5.345181 | 5.286991 | 5.228194 | 5.168786 | 5.108763 | 5.04812 | 4.986853 | 4.924958 | 4.862431 | 4.799268 | 4.735463 | 4.671013 | 4.605914 | 4.54016 | 4.473749 | 4.406674 | 4.338933 | 4.27052 | 4.201431 | 4.131662 | 4.061208 | 3.990065 | 3.918228 | 3.845693 | 3.772455 | 3.69851 | 3.623853 | 3.54848 | 3.472386 | 3.395566 | 3.318016 | 3.239732 | 3.160708 | 3.08094 | 3.000423 | 2.919154
| 82 | 6.244527 | 6.195036 | 6.145001 | 6.094416 | 6.04328 | 5.991586 | 5.939333 | 5.886514 | 5.833127 | 5.779167 | 5.724631 | 5.669513 | 5.613811 | 5.557519 | 5.500634 | 5.443152 | 5.385068 | 5.326379 | 5.267079 | 5.207165 | 5.146633 | 5.085478 | 5.023697 | 4.961284 | 4.898235 | 4.834547 | 4.770215 | 4.705235 | 4.639601 | 4.573311 | 4.506359 | 4.438741 | 4.370453 | 4.301491 | 4.231849 | 4.161524 | 4.09051 | 4.018805 | 3.946402 | 3.873298 | 3.799488 | 3.724967 | 3.649731 | 3.573776 | 3.497097 | 3.419689 | 3.341547 | 3.262667 | 3.183045 | 3.102676 | 3.021554
| 83 | 6.341588 | 6.292187 | 6.242242 | 6.19175 | 6.140707 | 6.089108 | 6.036949 | 5.984227 | 5.930937 | 5.877076 | 5.822639 | 5.767622 | 5.712021 | 5.655832 | 5.599051 | 5.541674 | 5.483696 | 5.425113 | 5.365922 | 5.306117 | 5.245695 | 5.184652 | 5.122983 | 5.060684 | 4.99775 | 4.934178 | 4.869964 | 4.805101 | 4.739588 | 4.673418 | 4.606589 | 4.539094 | 4.470931 | 4.402094 | 4.332579 | 4.262382 | 4.191498 | 4.119923 | 4.047653 | 3.974682 | 3.901006 | 3.826622 | 3.751523 | 3.675706 | 3.599167 | 3.5219 | 3.443901 | 3.365165 | 3.285688 | 3.205465 | 3.124491
| 84 | 6.439205 | 6.389894 | 6.34004 | 6.28964 | 6.23869 | 6.187185 | 6.135121 | 6.082495 | 6.029302 | 5.975539 | 5.921201 | 5.866284 | 5.810785 | 5.754698 | 5.69802 | 5.640747 | 5.582875 | 5.524399 | 5.465315 | 5.40562 | 5.345308 | 5.284376 | 5.222819 | 5.160633 | 5.097815 | 5.034358 | 4.970261 | 4.905517 | 4.840122 | 4.774073 | 4.707365 | 4.639994 | 4.571954 | 4.503243 | 4.433855 | 4.363785 | 4.293031 | 4.221586 | 4.149447 | 4.076609 | 4.003068 | 3.928818 | 3.853857 | 3.778178 | 3.701778 | 3.624651 | 3.546794 | 3.468202 | 3.38887 | 3.308793 | 3.227967
| 85 | 6.537381 | 6.48816 | 6.438397 | 6.388088 | 6.33723 | 6.285819 | 6.23385 | 6.18132 | 6.128224 | 6.074558 | 6.020319 | 5.965502 | 5.910104 | 5.854119 | 5.797544 | 5.740375 | 5.682608 | 5.624239 | 5.565262 | 5.505675 | 5.445473 | 5.384652 | 5.323207 | 5.261135 | 5.19843 | 5.135089 | 5.071108 | 5.006482 | 4.941206 | 4.875277 | 4.80869 | 4.741441 | 4.673526 | 4.604939 | 4.535677 | 4.465735 | 4.395109 | 4.323795 | 4.251787 | 4.179081 | 4.105674 | 4.031559 | 3.956734 | 3.881193 | 3.804932 | 3.727946 | 3.65023 | 3.571781 | 3.492593 | 3.412661 | 3.331982
| 86 | 6.636117 | 6.586986 | 6.537313 | 6.487096 | 6.436331 | 6.385013 | 6.333138 | 6.280703 | 6.227704 | 6.174135 | 6.119995 | 6.065277 | 6.009979 | 5.954096 | 5.897624 | 5.840559 | 5.782897 | 5.724634 | 5.665764 | 5.606286 | 5.546193 | 5.485482 | 5.424149 | 5.362189 | 5.299598 | 5.236372 | 5.172507 | 5.107998 | 5.042841 | 4.977032 | 4.910566 | 4.84344 | 4.775647 | 4.707185 | 4.638049 | 4.568234 | 4.497736 | 4.426551 | 4.354674 | 4.282101 | 4.208826 | 4.134847 | 4.060157 | 3.984753 | 3.90863 | 3.831784 | 3.75421 | 3.675903 | 3.596858 | 3.517072 | 3.43654
| 87 | 6.735416 | 6.686374 | 6.636791 | 6.586665 | 6.535992 | 6.484767 | 6.432987 | 6.380647 | 6.327743 | 6.274272 | 6.22023 | 6.165612 | 6.110414 | 6.054632 | 5.998263 | 5.941301 | 5.883744 | 5.825586 | 5.766823 | 5.707452 | 5.647468 | 5.586868 | 5.525646 | 5.463798 | 5.401321 | 5.33821 | 5.274461 | 5.210069 | 5.14503 | 5.07934 | 5.012995 | 4.94599 | 4.87832 | 4.809982 | 4.740972 | 4.671283 | 4.600914 | 4.529857 | 4.458111 | 4.385669 | 4.312527 | 4.238682 | 4.164128 | 4.088861 | 4.012876 | 3.936169 | 3.858735 | 3.78057 | 3.701669 | 3.622028 | 3.541642
| 88 | 6.835279 | 6.786326 | 6.736833 | 6.686798 | 6.636216 | 6.585084 | 6.533397 | 6.481152 | 6.428345 | 6.374971 | 6.321026 | 6.266507 | 6.211409 | 6.155728 | 6.099461 | 6.042603 | 5.985149 | 5.927097 | 5.868441 | 5.809177 | 5.749302 | 5.688811 | 5.6277 | 5.565964 | 5.5036 | 5.440604 | 5.37697 | 5.312694 | 5.247773 | 5.182203 | 5.115977 | 5.049094 | 4.981547 | 4.913333 | 4.844447 | 4.774885 | 4.704643 | 4.633715 | 4.562098 | 4.489788 | 4.416779 | 4.343067 | 4.268648 | 4.193517 | 4.11767 | 4.041102 | 3.963808 | 3.885785 | 3.807027 | 3.72753 | 3.647289
| 89 | 6.935708 | 6.886843 | 6.83744 | 6.787495 | 6.737005 | 6.685965 | 6.634372 | 6.582222 | 6.52951 | 6.476232 | 6.422385 | 6.367964 | 6.312966 | 6.257386 | 6.201221 | 6.144465 | 6.087116 | 6.029168 | 5.970618 | 5.911462 | 5.851695 | 5.791314 | 5.730313 | 5.668689 | 5.606438 | 5.543555 | 5.480036 | 5.415877 | 5.351074 | 5.285622 | 5.219516 | 5.152753 | 5.085329 | 5.017238 | 4.948477 | 4.879041 | 4.808925 | 4.738126 | 4.666639 | 4.594459 | 4.521582 | 4.448004 | 4.373719 | 4.298724 | 4.223014 | 4.146585 | 4.069431 | 3.991549 | 3.912933 | 3.83358 | 3.753484
| 90 | 7.036705 | 6.987928 | 6.938614 | 6.88876 | 6.838361 | 6.787413 | 6.735913 | 6.683857 | 6.63124 | 6.578059 | 6.524309 | 6.469987 | 6.415088 | 6.359608 | 6.303544 | 6.246891 | 6.189645 | 6.131802 | 6.073358 | 6.014309 | 5.95465 | 5.894377 | 5.833487 | 5.771975 | 5.709836 | 5.647066 | 5.583662 | 5.519619 | 5.454933 | 5.389599 | 5.323613 | 5.256971 | 5.189668 | 5.1217 | 5.053063 | 4.983752 | 4.913764 | 4.843092 | 4.771734 | 4.699685 | 4.62694 | 4.553494 | 4.479344 | 4.404484 | 4.328911 | 4.25262 | 4.175605 | 4.097864 | 4.01939 | 3.94018 | 3.860229
| 91 | 7.138271 | 7.089582 | 7.040357 | 6.990592 | 6.940284 | 6.889429 | 6.838022 | 6.786059 | 6.733537 | 6.680452 | 6.626799 | 6.572575 | 6.517775 | 6.462396 | 6.406433 | 6.349882 | 6.292739 | 6.235001 | 6.176662 | 6.117719 | 6.058168 | 5.998004 | 5.937224 | 5.875822 | 5.813795 | 5.751139 | 5.68785 | 5.623922 | 5.559352 | 5.494136 | 5.428269 | 5.361747 | 5.294566 | 5.226721 | 5.158208 | 5.089022 | 5.01916 | 4.948616 | 4.877386 | 4.805467 | 4.732853 | 4.65954 | 4.585523 | 4.510799 | 4.435362 | 4.359208 | 4.282333 | 4.204732 | 4.1264 | 4.047332 | 3.967526
| 92 | 7.240408 | 7.191807 | 7.14267 | 7.092996 | 7.042778 | 6.992014 | 6.9407 | 6.888831 | 6.836404 | 6.783414 | 6.729858 | 6.675731 | 6.62103 | 6.56575 | 6.509888 | 6.453439 | 6.3964 | 6.338765 | 6.280532 | 6.221695 | 6.162251 | 6.102196 | 6.041524 | 5.980234 | 5.918319 | 5.855776 | 5.7926 | 5.728787 | 5.664334 | 5.599235 | 5.533487 | 5.467085 | 5.400025 | 5.332302 | 5.263912 | 5.194851 | 5.125115 | 5.054698 | 4.983597 | 4.911807 | 4.839324 | 4.766143 | 4.69226 | 4.61767 | 4.542369 | 4.466352 | 4.389615 | 4.312154 | 4.233963 | 4.155038 | 4.075375
| 93 | 7.343118 | 7.294604 | 7.245556 | 7.195971 | 7.145843 | 7.095171 | 7.043949 | 6.992173 | 6.93984 | 6.886946 | 6.833486 | 6.779457 | 6.724854 | 6.669674 | 6.613912 | 6.557565 | 6.500628 | 6.443097 | 6.384969 | 6.326238 | 6.266901 | 6.206953 | 6.146392 | 6.085211 | 6.023407 | 5.960977 | 5.897915 | 5.834217 | 5.76988 | 5.704898 | 5.639268 | 5.572986 | 5.506046 | 5.438445 | 5.370178 | 5.301242 | 5.231631 | 5.161341 | 5.090367 | 5.018707 | 4.946354 | 4.873305 | 4.799555 | 4.725099 | 4.649933 | 4.574054 | 4.497455 | 4.420133 | 4.342083 | 4.2633 | 4.18378
| 94 | 7.446402 | 7.397975 | 7.349016 | 7.299519 | 7.249482 | 7.198901 | 7.147771 | 7.096088 | 7.043849 | 6.99105 | 6.937686 | 6.883754 | 6.82925 | 6.774169 | 6.718507 | 6.662261 | 6.605426 | 6.547999 | 6.489975 | 6.431349 | 6.372119 | 6.312279 | 6.251826 | 6.190756 | 6.129063 | 6.066745 | 6.003796 | 5.940213 | 5.875991 | 5.811127 | 5.745615 | 5.679451 | 5.612632 | 5.545152 | 5.477008 | 5.408195 | 5.338709 | 5.268546 | 5.1977 | 5.126168 | 5.053945 | 4.981027 | 4.90741 | 4.833088 | 4.758058 | 4.682314 | 4.605853 | 4.52867 | 4.45076 | 4.372119 | 4.292742
| 95 | 7.550262 | 7.501923 | 7.453051 | 7.403643 | 7.353696 | 7.303205 | 7.252167 | 7.200577 | 7.148432 | 7.095728 | 7.04246 | 6.988625 | 6.934218 | 6.879236 | 6.823674 | 6.767529 | 6.710796 | 6.653472 | 6.595552 | 6.537032 | 6.477908 | 6.418176 | 6.357831 | 6.29687 | 6.235288 | 6.173082 | 6.110246 | 6.046777 | 5.982671 | 5.917922 | 5.852528 | 5.786483 | 5.719784 | 5.652425 | 5.584403 | 5.515714 | 5.446353 | 5.376315 | 5.305597 | 5.234193 | 5.1621 | 5.089313 | 5.015827 | 4.941639 | 4.866743 | 4.791136 | 4.714812 | 4.637767 | 4.559997 | 4.481497 | 4.402263
| 96 | 7.654701 | 7.606448 | 7.557664 | 7.508345 | 7.458487 | 7.408087 | 7.35714 | 7.305643 | 7.253591 | 7.200981 | 7.147809 | 7.09407 | 7.039761 | 6.984877 | 6.929415 | 6.873371 | 6.81674 | 6.759518 | 6.701702 | 6.643287 | 6.584268 | 6.524643 | 6.464407 | 6.403555 | 6.342084 | 6.279989 | 6.217266 | 6.153911 | 6.089919 | 6.025287 | 5.960009 | 5.894083 | 5.827503 | 5.760266 | 5.692366 | 5.6238 | 5.554563 | 5.48465 | 5.414059 | 5.342783 | 5.270819 | 5.198163 | 5.124809 | 5.050754 | 4.975992 | 4.90052 | 4.824333 | 4.747426 | 4.669796 | 4.591437 | 4.512344
| 97 | 7.759719 | 7.711552 | 7.662855 | 7.613625 | 7.563856 | 7.513546 | 7.462691 | 7.411286 | 7.359327 | 7.306811 | 7.253734 | 7.200091 | 7.14588 | 7.091094 | 7.035732 | 6.979787 | 6.923258 | 6.866139 | 6.808426 | 6.750115 | 6.691203 | 6.631684 | 6.571556 | 6.510813 | 6.449452 | 6.387468 | 6.324857 | 6.261615 | 6.197738 | 6.133222 | 6.068062 | 6.002253 | 5.935793 | 5.868675 | 5.800897 | 5.732454 | 5.663341 | 5.593554 | 5.523088 | 5.45194 | 5.380105 | 5.307579 | 5.234356 | 5.160433 | 5.085806 | 5.010469 | 4.934418 | 4.857649 | 4.780158 | 4.701939 | 4.622988
| 98 | 7.865318 | 7.817238 | 7.768628 | 7.719485 | 7.669806 | 7.619586 | 7.568821 | 7.517508 | 7.465642 | 7.41322 | 7.360238 | 7.306691 | 7.252576 | 7.197889 | 7.142625 | 7.086781 | 7.030353 | 6.973336 | 6.915726 | 6.85752 | 6.798713 | 6.739301 | 6.67928 | 6.618646 | 6.557394 | 6.495521 | 6.433022 | 6.369894 | 6.306131 | 6.24173 | 6.176686 | 6.110995 | 6.044653 | 5.977656 | 5.909999 | 5.841678 | 5.772688 | 5.703026 | 5.632687 | 5.561666 | 5.48996 | 5.417563 | 5.344471 | 5.270681 | 5.196186 | 5.120984 | 5.04507 | 4.968438 | 4.891085 | 4.813006 | 4.734196
| 99 | 7.9715 | 7.923506 | 7.874983 | 7.825928 | 7.776337 | 7.726207 | 7.675533 | 7.624311 | 7.572538 | 7.52021 | 7.467322 | 7.413871 | 7.359853 | 7.305263 | 7.250098 | 7.194354 | 7.138026 | 7.081111 | 7.023604 | 6.965502 | 6.9068 | 6.847494 | 6.78758 | 6.727054 | 6.665912 | 6.60415 | 6.541762 | 6.478747 | 6.415098 | 6.350811 | 6.285884 | 6.22031 | 6.154087 | 6.087209 | 6.019673 | 5.951474 | 5.882608 | 5.81307 | 5.742857 | 5.671963 | 5.600384 | 5.528117 | 5.455156 | 5.381497 | 5.307136 | 5.232068 | 5.156289 | 5.079794 | 5.002579 | 4.924639 | 4.845971
| 100 | 8.078267 | 8.030358 | 7.981922 | 7.932954 | 7.883452 | 7.833411 | 7.782828 | 7.731698 | 7.680017 | 7.627782 | 7.574989 | 7.521633 | 7.467711 | 7.413219 | 7.358152 | 7.302507 | 7.24628 | 7.189466 | 7.132062 | 7.074063 | 7.015466 | 6.956266 | 6.896459 | 6.836041 | 6.775008 | 6.713356 | 6.65108 | 6.588176 | 6.524641 | 6.460469 | 6.395657 | 6.330201 | 6.264096 | 6.197337 | 6.129922 | 6.061844 | 5.993101 | 5.923687 | 5.853599 | 5.782831 | 5.71138 | 5.639242 | 5.566411 | 5.492883 | 5.418655 | 5.343721 | 5.268077 | 5.191719 | 5.114642 | 5.036841 | 4.958313

## Sheet1
-40 | 3266
-39 | 3060
-38 | 2869
-37 | 2691
-36 | 2525
-35 | 2370
-34 | 2226
-33 | 2091
-32 | 1966
-31 | 1848
-30 | 1739
-29 | 1636
-28 | 1540
-27 | 1451
-26 | 1367
-25 | 1288
-24 | 1215
-23 | 1146
-22 | 1081
-21 | 1021
-20 | 963.7
-19 | 909.8
-18 | 859.3
-17 | 811.9
-16 | 767.4
-15 | 725.7
-14 | 686.4
-13 | 649.5
-12 | 614.8
-11 | 582.1
-10 | 551.4
-9 | 522.5
-8 | 495.2
-7 | 469.6
-6 | 445.4
-5 | 422.6
-4 | 401.1
-3 | 380.8
-2 | 361.6
-1 | 343.6
0 | 326.5
1 | 310.3
2 | 295
3 | 280.5
4 | 266.8
5 | 253.9
6 | 241.7
7 | 230.1
8 | 219.2
9 | 208.8
10 | 199
11 | 189.7
12 | 180.9
13 | 172.6
14 | 164.7
15 | 157.1
16 | 150
17 | 143.3
18 | 136.8
19 | 130.7
20 | 124.9
21 | 119.4
22 | 114.2
23 | 109.2
24 | 104.5
25 | 100
26 | 95.72
27 | 91.64
28 | 87.76
29 | 84.06
30 | 80.54
31 | 77.19
32 | 73.99
33 | 70.94
34 | 68.03
35 | 65.26
36 | 62.61
37 | 60.09
38 | 57.68
39 | 55.38
40 | 53.18
41 | 51.08
42 | 49.07
43 | 47.15
44 | 45.32
45 | 43.57
46 | 41.89
47 | 40.29
48 | 38.76
49 | 37.29
50 | 35.88
51 | 34.54
52 | 33.26
53 | 32.03
54 | 30.85
55 | 29.72
56 | 28.63
57 | 27.6
58 | 26.6
59 | 25.65
60 | 24.73
61 | 23.86
62 | 23.01
63 | 22.2
64 | 21.43
65 | 20.68
66 | 19.97
67 | 19.28
68 | 18.62
69 | 17.98
70 | 17.37
71 | 16.79
72 | 16.22
73 | 15.68
74 | 15.16
75 | 14.66
76 | 14.17
77 | 13.71
78 | 13.26
79 | 12.83
80 | 12.41
81 | 12.01
82 | 11.63
83 | 11.26
84 | 10.9
85 | 10.56
86 | 10.23
87 | 9.908
88 | 9.6
89 | 9.302
90 | 9.016
91 | 8.739
92 | 8.472
93 | 8.215
94 | 7.966
95 | 7.726
96 | 7.494
97 | 7.271
98 | 7.055
99 | 6.846
100 | 6.644
101 | 6.449
102 | 6.261
103 | 6.079

## 热敏电阻R-T
热敏阻值 B=3950,100K
温度T | Rnor | 温度T | Rnor | 温度T | Rnor | 温度T | Rnor
摄氏度 | Kohm | 摄氏度 | Kohm | 摄氏度 | Kohm | 摄氏度 | Kohm
-40 | 3266 | 8 | 219.2 | 56 | 28.63 | 104 | 5.903
-39 | 3060 | 9 | 208.8 | 57 | 27.6 | 105 | 5.733
-38 | 2869 | 10 | 199 | 58 | 26.6 | 106 | 5.569
-37 | 2691 | 11 | 189.7 | 59 | 25.65 | 107 | 5.409
-36 | 2525 | 12 | 180.9 | 60 | 24.73 | 108 | 5.256
-35 | 2370 | 13 | 172.6 | 61 | 23.86 | 109 | 5.107
-34 | 2226 | 14 | 164.7 | 62 | 23.01 | 110 | 4.963
-33 | 2091 | 15 | 157.1 | 63 | 22.2 | 111 | 4.824
-32 | 1966 | 16 | 150 | 64 | 21.43 | 112 | 4.689
-31 | 1848 | 17 | 143.3 | 65 | 20.68 | 113 | 4.558
-30 | 1739 | 18 | 136.8 | 66 | 19.97 | 114 | 4.432
-29 | 1636 | 19 | 130.7 | 67 | 19.28 | 115 | 4.31
-28 | 1540 | 20 | 124.9 | 68 | 18.62 | 116 | 4.191
-27 | 1451 | 21 | 119.4 | 69 | 17.98 | 117 | 4.076
-26 | 1367 | 22 | 114.2 | 70 | 17.37 | 118 | 3.965
-25 | 1288 | 23 | 109.2 | 71 | 16.79 | 119 | 3.858
-24 | 1215 | 24 | 104.5 | 72 | 16.22 | 120 | 3.753
-23 | 1146 | 25 | 100 | 73 | 15.68 | 121 | 3.652
-22 | 1081 | 26 | 95.72 | 74 | 15.16 | 122 | 3.555
-21 | 1021 | 27 | 91.64 | 75 | 14.66 | 123 | 3.46
-20 | 963.7 | 28 | 87.76 | 76 | 14.17 | 124 | 3.368
-19 | 909.8 | 29 | 84.06 | 77 | 13.71 | 125 | 3.279
-18 | 859.3 | 30 | 80.54 | 78 | 13.26 | 126
-17 | 811.9 | 31 | 77.19 | 79 | 12.83 | 127
-16 | 767.4 | 32 | 73.99 | 80 | 12.41 | 128
-15 | 725.7 | 33 | 70.94 | 81 | 12.01 | 129
-14 | 686.4 | 34 | 68.03 | 82 | 11.63 | 130
-13 | 649.5 | 35 | 65.26 | 83 | 11.26 | 131
-12 | 614.8 | 36 | 62.61 | 84 | 10.9 | 132
-11 | 582.1 | 37 | 60.09 | 85 | 10.56 | 133
-10 | 551.4 | 38 | 57.68 | 86 | 10.23 | 134
-9 | 522.5 | 39 | 55.38 | 87 | 9.908 | 135
-8 | 495.2 | 40 | 53.18 | 88 | 9.6 | 136
-7 | 469.6 | 41 | 51.08 | 89 | 9.302 | 137
-6 | 445.4 | 42 | 49.07 | 90 | 9.016 | 138
-5 | 422.6 | 43 | 47.15 | 91 | 8.739 | 139
-4 | 401.1 | 44 | 45.32 | 92 | 8.472 | 140
-3 | 380.8 | 45 | 43.57 | 93 | 8.215 | 141
-2 | 361.6 | 46 | 41.89 | 94 | 7.966 | 142
-1 | 343.6 | 47 | 40.29 | 95 | 7.726 | 143
0 | 326.5 | 48 | 38.76 | 96 | 7.494 | 144
1 | 310.3 | 49 | 37.29 | 97 | 7.271 | 145
2 | 295 | 50 | 35.88 | 98 | 7.055 | 146
3 | 280.5 | 51 | 34.54 | 99 | 6.846 | 147
4 | 266.8 | 52 | 33.26 | 100 | 6.644 | 148
5 | 253.9 | 53 | 32.03 | 101 | 6.449 | 149
6 | 241.7 | 54 | 30.85 | 102 | 6.261 | 150
7 | 230.1 | 55 | 29.72 | 103 | 6.079 | 149