## Sheet1
R25=100KΩ 精度:±3% B25/50=3950K 精度:±1%(P182-6B2)
温度(℃) | 电阻（KΩ） |  |  | 电阻精度(%) |  | 温度精度(℃)
| 最小值 | 中心值 | 最大值 | △R | -△R | △T | -△T
-40 | 2785.77 | 2971 | 3165.69 | 6.553 | -6.234 | 0.982 | -0.934
-39 | 2621.31 | 2793.89 | 2975.15 | 6.487 | -6.176 | 0.979 | -0.932
-38 | 2466.42 | 2627.18 | 2795.9 | 6.422 | -6.119 | 0.976 | -0.93
-37 | 2320.66 | 2470.4 | 2627.44 | 6.356 | -6.061 | 0.973 | -0.928
-36 | 2183.62 | 2323.09 | 2469.24 | 6.291 | -6.003 | 0.97 | -0.926
-35 | 2054.87 | 2184.77 | 2320.8 | 6.226 | -5.945 | 0.967 | -0.923
-34 | 1933.98 | 2054.98 | 2181.59 | 6.161 | -5.888 | 0.964 | -0.921
-33 | 1820.52 | 1933.24 | 2051.1 | 6.096 | -5.83 | 0.961 | -0.919
-32 | 1714.08 | 1819.11 | 1928.83 | 6.031 | -5.773 | 0.958 | -0.917
-31 | 1614.26 | 1712.14 | 1814.31 | 5.967 | -5.716 | 0.955 | -0.915
-30 | 1520.67 | 1611.9 | 1707.06 | 5.903 | -5.659 | 0.952 | -0.913
-29 | 1432.93 | 1517.98 | 1606.63 | 5.84 | -5.602 | 0.949 | -0.91
-28 | 1350.68 | 1430 | 1512.61 | 5.776 | -5.546 | 0.946 | -0.908
-27 | 1273.58 | 1347.57 | 1424.57 | 5.714 | -5.49 | 0.943 | -0.906
-26 | 1201.31 | 1270.35 | 1342.14 | 5.651 | -5.434 | 0.939 | -0.903
-25 | 1133.55 | 1198 | 1264.96 | 5.589 | -5.379 | 0.936 | -0.901
-24 | 1070.02 | 1130.19 | 1192.67 | 5.528 | -5.323 | 0.933 | -0.898
-23 | 1010.44 | 1066.65 | 1124.96 | 5.467 | -5.269 | 0.93 | -0.896
-22 | 954.563 | 1007.07 | 1061.52 | 5.406 | -5.214 | 0.926 | -0.893
-21 | 902.128 | 951.217 | 1002.07 | 5.346 | -5.16 | 0.923 | -0.891
-20 | 852.919 | 898.82 | 946.339 | 5.286 | -5.106 | 0.919 | -0.888
-19 | 806.721 | 849.657 | 894.074 | 5.227 | -5.053 | 0.916 | -0.885
-18 | 763.335 | 803.514 | 845.047 | 5.168 | -5 | 0.912 | -0.883
-17 | 722.577 | 760.189 | 799.039 | 5.11 | -4.947 | 0.909 | -0.88
-16 | 684.272 | 719.495 | 755.849 | 5.052 | -4.895 | 0.905 | -0.877
-15 | 648.26 | 681.256 | 715.288 | 4.995 | -4.843 | 0.901 | -0.874
-14 | 614.388 | 645.311 | 677.18 | 4.938 | -4.791 | 0.897 | -0.871
-13 | 582.517 | 611.507 | 641.361 | 4.882 | -4.74 | 0.893 | -0.868
-12 | 552.516 | 579.703 | 607.68 | 4.826 | -4.689 | 0.89 | -0.864
-11 | 524.263 | 549.768 | 575.995 | 4.77 | -4.639 | 0.885 | -0.861
-10 | 497.644 | 521.579 | 546.174 | 4.715 | -4.588 | 0.881 | -0.858
-9 | 472.554 | 495.024 | 518.095 | 4.66 | -4.539 | 0.877 | -0.854
-8 | 448.895 | 469.995 | 491.645 | 4.606 | -4.489 | 0.873 | -0.851
-7 | 426.574 | 446.396 | 466.718 | 4.552 | -4.44 | 0.869 | -0.847
-6 | 405.508 | 424.134 | 443.215 | 4.499 | -4.391 | 0.864 | -0.844
-5 | 385.616 | 403.123 | 421.046 | 4.445 | -4.342 | 0.86 | -0.84
-4 | 366.825 | 383.286 | 400.125 | 4.393 | -4.294 | 0.855 | -0.836
-3 | 349.067 | 364.548 | 380.373 | 4.34 | -4.246 | 0.851 | -0.832
-2 | 332.277 | 346.84 | 361.716 | 4.289 | -4.198 | 0.846 | -0.829
-1 | 316.395 | 330.099 | 344.087 | 4.237 | -4.151 | 0.842 | -0.825
0 | 302.709 | 315.68 | 328.909 | 4.19 | -4.108 | 0.834 | -0.818
1 | 287.14 | 299.283 | 311.659 | 4.135 | -4.057 | 0.832 | -0.816
2 | 273.666 | 285.101 | 296.747 | 4.084 | -4.01 | 0.827 | -0.812
3 | 260.9 | 271.671 | 282.632 | 4.034 | -3.964 | 0.822 | -0.808
4 | 248.8 | 258.947 | 269.266 | 3.984 | -3.918 | 0.817 | -0.803
5 | 237.328 | 246.889 | 256.604 | 3.935 | -3.872 | 0.812 | -0.799
6 | 226.445 | 235.457 | 244.606 | 3.885 | -3.827 | 0.807 | -0.795
7 | 216.119 | 224.614 | 233.232 | 3.836 | -3.781 | 0.801 | -0.79
8 | 206.317 | 214.326 | 222.445 | 3.788 | -3.736 | 0.796 | -0.785
9 | 197.009 | 204.561 | 212.211 | 3.739 | -3.691 | 0.791 | -0.781
10 | 188.167 | 195.29 | 202.499 | 3.691 | -3.647 | 0.785 | -0.776
11 | 179.765 | 186.484 | 193.279 | 3.643 | -3.602 | 0.78 | -0.771
12 | 171.779 | 178.117 | 184.523 | 3.596 | -3.558 | 0.774 | -0.766
13 | 164.185 | 170.165 | 176.205 | 3.549 | -3.514 | 0.768 | -0.761
14 | 156.962 | 162.605 | 168.3 | 3.501 | -3.47 | 0.763 | -0.756
15 | 150.09 | 155.416 | 160.786 | 3.455 | -3.426 | 0.757 | -0.751
16 | 143.55 | 148.577 | 153.641 | 3.408 | -3.383 | 0.751 | -0.745
17 | 137.323 | 142.068 | 146.845 | 3.362 | -3.34 | 0.745 | -0.74
18 | 131.394 | 135.874 | 140.38 | 3.316 | -3.296 | 0.739 | -0.735
19 | 125.746 | 129.976 | 134.226 | 3.27 | -3.253 | 0.733 | -0.729
20 | 120.365 | 124.358 | 128.369 | 3.224 | -3.211 | 0.727 | -0.724
21 | 115.237 | 119.008 | 122.791 | 3.179 | -3.168 | 0.721 | -0.718
22 | 110.348 | 113.909 | 117.479 | 3.134 | -3.126 | 0.714 | -0.712
23 | 105.686 | 109.049 | 112.418 | 3.089 | -3.084 | 0.708 | -0.707
24 | 101.241 | 104.417 | 107.596 | 3.044 | -3.041 | 0.701 | -0.701
25 | 97 | 100 | 103 | 3 | -3 | 0.696 | -0.696
26 | 92.873 | 95.786 | 98.703 | 3.044 | -3.041 | 0.709 | -0.709
27 | 88.938 | 91.767 | 94.602 | 3.088 | -3.083 | 0.723 | -0.722
28 | 85.185 | 87.932 | 90.687 | 3.132 | -3.124 | 0.738 | -0.736
29 | 81.604 | 84.272 | 86.949 | 3.176 | -3.165 | 0.752 | -0.749
30 | 78.188 | 80.779 | 83.38 | 3.22 | -3.206 | 0.766 | -0.763
31 | 74.928 | 77.443 | 79.97 | 3.263 | -3.247 | 0.781 | -0.777
32 | 71.816 | 74.258 | 76.713 | 3.307 | -3.288 | 0.796 | -0.791
33 | 68.845 | 71.215 | 73.601 | 3.35 | -3.328 | 0.81 | -0.805
34 | 66.007 | 68.309 | 70.627 | 3.393 | -3.368 | 0.825 | -0.819
35 | 63.298 | 65.532 | 67.783 | 3.436 | -3.409 | 0.84 | -0.833
36 | 60.709 | 62.878 | 65.065 | 3.479 | -3.449 | 0.855 | -0.847
37 | 58.236 | 60.341 | 62.466 | 3.521 | -3.488 | 0.87 | -0.862
38 | 55.872 | 57.916 | 59.98 | 3.564 | -3.528 | 0.885 | -0.876
39 | 53.614 | 55.597 | 57.602 | 3.606 | -3.567 | 0.9 | -0.89
40 | 51.454 | 53.38 | 55.327 | 3.648 | -3.606 | 0.915 | -0.905
41 | 49.39 | 51.259 | 53.151 | 3.69 | -3.646 | 0.931 | -0.919
42 | 47.416 | 49.23 | 51.068 | 3.732 | -3.684 | 0.946 | -0.934
43 | 45.528 | 47.289 | 49.074 | 3.774 | -3.723 | 0.961 | -0.949
44 | 43.722 | 45.432 | 47.165 | 3.815 | -3.762 | 0.977 | -0.963
45 | 41.995 | 43.654 | 45.338 | 3.857 | -3.8 | 0.993 | -0.978
46 | 40.342 | 41.952 | 43.588 | 3.898 | -3.838 | 1.008 | -0.993
47 | 38.76 | 40.323 | 41.912 | 3.939 | -3.876 | 1.024 | -1.008
48 | 37.246 | 38.764 | 40.307 | 3.98 | -3.914 | 1.04 | -1.023
49 | 35.797 | 37.27 | 38.769 | 4.021 | -3.952 | 1.056 | -1.038
50 | 34.409 | 35.84 | 37.295 | 4.062 | -3.99 | 1.072 | -1.053
51 | 33.081 | 34.469 | 35.883 | 4.102 | -4.027 | 1.088 | -1.068
52 | 31.809 | 33.156 | 34.53 | 4.143 | -4.064 | 1.105 | -1.084
53 | 30.59 | 31.898 | 33.233 | 4.183 | -4.102 | 1.121 | -1.099
54 | 29.423 | 30.693 | 31.989 | 4.223 | -4.138 | 1.137 | -1.115
55 | 28.304 | 29.538 | 30.797 | 4.263 | -4.175 | 1.154 | -1.13
56 | 27.232 | 28.43 | 29.654 | 4.303 | -4.212 | 1.171 | -1.146
57 | 26.205 | 27.368 | 28.557 | 4.343 | -4.248 | 1.187 | -1.161
58 | 25.221 | 26.35 | 27.505 | 4.382 | -4.285 | 1.204 | -1.177
59 | 24.277 | 25.374 | 26.496 | 4.422 | -4.321 | 1.221 | -1.193
60 | 23.373 | 24.437 | 25.528 | 4.461 | -4.357 | 1.238 | -1.209
61 | 22.505 | 23.539 | 24.599 | 4.5 | -4.392 | 1.255 | -1.225
62 | 21.673 | 22.678 | 23.707 | 4.539 | -4.428 | 1.272 | -1.241
63 | 20.875 | 21.851 | 22.851 | 4.578 | -4.464 | 1.289 | -1.257
64 | 20.11 | 21.057 | 22.03 | 4.617 | -4.499 | 1.307 | -1.273
65 | 19.376 | 20.296 | 21.241 | 4.655 | -4.534 | 1.324 | -1.289
66 | 18.671 | 19.565 | 20.483 | 4.694 | -4.569 | 1.341 | -1.306
67 | 17.995 | 18.863 | 19.756 | 4.732 | -4.604 | 1.359 | -1.322
68 | 17.346 | 18.189 | 19.057 | 4.77 | -4.639 | 1.377 | -1.339
69 | 16.723 | 17.542 | 18.386 | 4.808 | -4.673 | 1.394 | -1.355
70 | 16.124 | 16.921 | 17.741 | 4.846 | -4.708 | 1.412 | -1.372
71 | 15.55 | 16.324 | 17.122 | 4.883 | -4.742 | 1.43 | -1.389
72 | 14.999 | 15.751 | 16.526 | 4.921 | -4.776 | 1.448 | -1.406
73 | 14.469 | 15.2 | 15.954 | 4.958 | -4.81 | 1.466 | -1.422
74 | 13.96 | 14.671 | 15.404 | 4.995 | -4.843 | 1.485 | -1.439
75 | 13.471 | 14.162 | 14.875 | 5.033 | -4.877 | 1.503 | -1.456
76 | 13.001 | 13.673 | 14.366 | 5.069 | -4.91 | 1.521 | -1.474
77 | 12.55 | 13.203 | 13.877 | 5.106 | -4.944 | 1.54 | -1.491
78 | 12.116 | 12.751 | 13.407 | 5.143 | -4.977 | 1.558 | -1.508
79 | 11.699 | 12.316 | 12.954 | 5.179 | -5.01 | 1.577 | -1.525
80 | 11.298 | 11.898 | 12.519 | 5.216 | -5.043 | 1.596 | -1.543
81 | 10.913 | 11.496 | 12.1 | 5.252 | -5.075 | 1.615 | -1.56
82 | 10.542 | 11.109 | 11.697 | 5.288 | -5.108 | 1.634 | -1.578
83 | 10.185 | 10.737 | 11.309 | 5.324 | -5.14 | 1.653 | -1.596
84 | 9.842 | 10.379 | 10.935 | 5.359 | -5.172 | 1.672 | -1.613
85 | 9.512 | 10.035 | 10.576 | 5.395 | -5.204 | 1.691 | -1.631
86 | 9.195 | 9.703 | 10.23 | 5.43 | -5.236 | 1.71 | -1.649
87 | 8.889 | 9.383 | 9.896 | 5.466 | -5.268 | 1.73 | -1.667
88 | 8.595 | 9.076 | 9.575 | 5.501 | -5.299 | 1.749 | -1.685
89 | 8.312 | 8.78 | 9.266 | 5.536 | -5.331 | 1.769 | -1.703
90 | 8.039 | 8.495 | 8.968 | 5.571 | -5.362 | 1.788 | -1.721
91 | 7.777 | 8.22 | 8.681 | 5.605 | -5.393 | 1.808 | -1.74
92 | 7.524 | 7.956 | 8.404 | 5.64 | -5.424 | 1.828 | -1.758
93 | 7.281 | 7.701 | 8.138 | 5.674 | -5.455 | 1.848 | -1.776
94 | 7.046 | 7.455 | 7.881 | 5.709 | -5.485 | 1.868 | -1.795
95 | 6.82 | 7.219 | 7.633 | 5.743 | -5.516 | 1.888 | -1.814
96 | 6.603 | 6.99 | 7.394 | 5.777 | -5.546 | 1.908 | -1.832
97 | 6.393 | 6.77 | 7.164 | 5.81 | -5.576 | 1.929 | -1.851
98 | 6.191 | 6.558 | 6.942 | 5.844 | -5.606 | 1.949 | -1.87
99 | 5.996 | 6.354 | 6.727 | 5.878 | -5.636 | 1.97 | -1.889
100 | 5.823 | 6.173 | 6.537 | 5.908 | -5.664 | 1.991 | -1.909
101 | 5.627 | 5.966 | 6.321 | 5.944 | -5.696 | 2.011 | -1.927
102 | 5.452 | 5.783 | 6.129 | 5.977 | -5.725 | 2.032 | -1.946
103 | 5.283 | 5.606 | 5.943 | 6.01 | -5.754 | 2.052 | -1.965
104 | 5.121 | 5.435 | 5.763 | 6.043 | -5.784 | 2.073 | -1.984
105 | 4.964 | 5.27 | 5.59 | 6.076 | -5.813 | 2.094 | -2.004
106 | 4.812 | 5.111 | 5.423 | 6.108 | -5.842 | 2.116 | -2.023
107 | 4.666 | 4.957 | 5.262 | 6.141 | -5.87 | 2.137 | -2.043
108 | 4.525 | 4.809 | 5.106 | 6.173 | -5.899 | 2.158 | -2.062
109 | 4.389 | 4.666 | 4.955 | 6.205 | -5.927 | 2.18 | -2.082
110 | 4.258 | 4.527 | 4.81 | 6.237 | -5.956 | 2.201 | -2.102
111 | 4.131 | 4.394 | 4.669 | 6.269 | -5.984 | 2.223 | -2.121
112 | 4.008 | 4.264 | 4.533 | 6.301 | -6.012 | 2.244 | -2.141
113 | 3.89 | 4.14 | 4.402 | 6.332 | -6.04 | 2.266 | -2.161
114 | 3.775 | 4.019 | 4.275 | 6.364 | -6.068 | 2.288 | -2.181
115 | 3.665 | 3.903 | 4.152 | 6.395 | -6.095 | 2.31 | -2.202
116 | 3.558 | 3.79 | 4.034 | 6.426 | -6.123 | 2.332 | -2.222
117 | 3.455 | 3.681 | 3.919 | 6.457 | -6.15 | 2.354 | -2.242
118 | 3.355 | 3.576 | 3.808 | 6.488 | -6.177 | 2.376 | -2.262
119 | 3.258 | 3.474 | 3.701 | 6.519 | -6.204 | 2.399 | -2.283
120 | 3.165 | 3.376 | 3.597 | 6.549 | -6.231 | 2.421 | -2.303
121 | 3.075 | 3.28 | 3.496 | 6.58 | -6.258 | 2.443 | -2.324
122 | 2.988 | 3.188 | 3.399 | 6.61 | -6.285 | 2.466 | -2.345
123 | 2.903 | 3.099 | 3.305 | 6.641 | -6.311 | 2.489 | -2.365
124 | 2.822 | 3.013 | 3.214 | 6.671 | -6.338 | 2.512 | -2.386
125 | 2.743 | 2.929 | 3.126 | 6.701 | -6.364 | 2.534 | -2.407