## Table 1
R-T characteristics R25=100000Ω±5% (25℃)
B25/100=3964K±0.5%
TEMP | RESISTANCE
(Ω)
(℃) | MIN. | CENTER. | MAX
-20 | 898320 | 926920 | 956040
-19 | 849360 | 876150 | 903420
-18 | 803340 | 828450 | 854000
-17 | 760080 | 783620 | 807560
-16 | 719390 | 741470 | 763910
-15 | 681120 | 701820 | 722860
-14 | 645090 | 664520 | 684260
-13 | 611170 | 629410 | 647930
-12 | 579230 | 596350 | 613740
-11 | 549140 | 565220 | 581540
-10 | 520780 | 535880 | 551210
-9 | 494040 | 508240 | 522630
-8 | 468820 | 482170 | 495700
-7 | 445040 | 457580 | 47000
-6 | 422590 | 434390 | 446340
-5 | 401390 | 412500 | 423740
-4 | 381380 | 391830 | 402410
-3 | 362480 | 372320 | 382270
-2 | 344620 | 353880 | 363250
-1 | 327730 | 336460 | 345280
0 | 311770 | 319990 | 328290
1 | 296690 | 304430 | 312250
2 | 282420 | 289720 | 297090
3 | 268910 | 275790 | 282740
4 | 256120 | 262610 | 269160
5 | 244010 | 250140 | 256310
6 | 232540 | 238320 | 244140
7 | 221670 | 227130 | 232620
8 | 211370 | 216520 | 221700
9 | 201600 | 206460 | 211360
10 | 192340 | 196930 | 201550
11 | 183550 | 187890 | 192250
12 | 175210 | 179310 | 183430
13 | 167290 | 171170 | 175060
14 | 159780 | 163440 | 167120
15 | 152640 | 156100 | 159580
16 | 145860 | 149130 | 152420
17 | 139410 | 142510 | 145620
18 | 133290 | 136220 | 139150
19 | 127460 | 130230 | 133010
20 | 121920 | 124550 | 127180
21 | 116650 | 119140 | 121630
22 | 111640 | 113990 | 116350
23 | 106870 | 109100 | 111330
24 | 102330 | 104440 | 106550
25 | 98000 | 100000 | 102000
26 | 93830 | 95770 | 97700
27 | 89860 | 91740 | 93610
28 | 86080 | 87890 | 89710
29 | 82480 | 84240 | 85990
30 | 79050 | 80750 | 82450
31 | 75780 | 77420 | 79070
32 | 72660 | 74250 | 75850
33 | 69680 | 71230 | 72770
34 | 66850 | 68340 | 69840
35 | 64140 | 65590 | 67040
36 | 61560 | 62960 | 64370
37 | 59090 | 60450 | 61810
38 | 56740 | 58050 | 59380
39 | 54490 | 55760 | 57050
40 | 52340 | 53580 | 54820
41 | 50290 | 51490 | 52690
42 | 48330 | 49490 | 50660
43 | 46450 | 47580 | 48710
44 | 44660 | 45750 | 46850
45 | 42950 | 44000 | 45070
46 | 41310 | 42330 | 43360
47 | 39740 | 40730 | 41730
48 | 38240 | 39200 | 40170
49 | 36800 | 37740 | 38680
50 | 35430 | 36330 | 37250
51 | 34110 | 34990 | 35880
52 | 32850 | 33700 | 34560
53 | 31640 | 32470 | 33300
54 | 30480 | 31280 | 32100
55 | 29370 | 30150 | 30940
56 | 28310 | 29070 | 29830
57 | 27290 | 28030 | 28770
58 | 26310 | 27030 | 27750
59 | 25380 | 26070 | 26770
60 | 24480 | 25150 | 25830
61 | 23610 | 24270 | 24930
62 | 22790 | 23420 | 24060
63 | 21990 | 22610 | 23230
64 | 21230 | 21830 | 22430
65 | 20500 | 21080 | 21670
66 | 19790 | 20360 | 20930
67 | 19120 | 19670 | 20220
68 | 18470 | 19000 | 19540
69 | 17840 | 18360 | 18890
70 | 17240 | 17750 | 18260
71 | 16670 | 17160 | 17650
72 | 16110 | 16590 | 17070
73 | 15580 | 16040 | 16510
74 | 15060 | 15520 | 15970
75 | 14570 | 15010 | 15460
76 | 14100 | 14520 | 14960
77 | 13640 | 14050 | 14480
78 | 13200 | 13600 | 14010
79 | 12770 | 13170 | 13570
80 | 12370 | 12750 | 13140
81 | 11970 | 12350 | 12720
82 | 11590 | 11960 | 12330
83 | 11230 | 11580 | 11940
84 | 10880 | 11220 | 11570
85 | 10540 | 10870 | 11220
86 | 10210 | 10540 | 10870
87 | 9899 | 10220 | 10540
88 | 9595 | 9905 | 10220
89 | 9302 | 9604 | 9912
90 | 9020 | 9314 | 9614
91 | 8748 | 9034 | 9'l26
92 | 8485 | 8764 | 9049
93 | 8231 | 8503 | 8781
94 | 7986 | 8251 | 8522
95 | 7749 | 8008 | 8272
96 | 7521 | 7773 | 8031
97 | 7300 | 7546 | 7797
98 | 7087 | 7327 | 7572
99 | 6882 | 7115 | 7354
100 | 6683 | 6911 | 7144